## qd
source | formula
mp-21276 | PbS
mp-2201 | PbSe
mp-19717 | PbTe
mp-2691 | CdSe-1
mp-1070 | CdSe-2
mp-1190 | ZnSe
mp-20351 | InP
mp-2469 | CdS-1
mp-406 | CdTe-1
mp-12779 | CdTe-2
mp-610517 | Ag2S
mp-568936 | Ag2Se
mp-1592 | Ag2Te
mp-1861 | Cu2Te
mp-820 | HgSe
mp-2730 | HgTe
mp-2231 | SnS
mp-14285 | CoP2
mp-1123 | HgS
mp-691 | SnSe
mp-21391 | InAs
mp-22216 | In2S3
mp-1883 | SnTe
mp-553942 | Cu2S
mp-504 | CuS
mp-16366 | Cu2Se
mp-22297 | Cu2Se-1
mp-488 | CuSe
mp-938 | GeTe
mp-1007661 | InSb
mp-2071 | Zn3P2
mp-15700 | Zn3As2
mp-2441 | Cd3P2
mp-22270 | CoP
mp-22204 | Co2P
mp-21167 | Ni2P
mp-7463 | Cu3P
mp-1184017 | Cu3As
mp-672 | CdS-2
mp-2176 | ZnTe-1
mp-8884 | ZnTe-2
mp-560588 | ZnS
mp-22811 | CuInSe2
mp-17691 | Cu3SbS3
mp-5702 | Cu3SbS4
mp-647164 | Cu12Sb4S13
mp-4468 | CuSbS2
mp-9814 | Cu3SbSe4
mp-29476 | Cu3SbSe3
mp-1025500 | Cu2ZnSnS4
10.1039/C0CC05064D | Cu2ZnSnS4-2
mp-16564 | Cu2ZnSnSe4-1
mp-20826 | CuTe
COD 9000044 | Cu1.4Te
mp-19880 | FeTe2
mp-21459 | AgInS2-1
mp-1268195 | AgInSe2-1
mp-20554 | AgInSe2-2
mp-22386 | AgInTe2
mp-22736 | CuInS2-1
20.500.12856/oqmd.v1-en.1441745.v1 | CuInS2-2
FIZ163489 | CuInS2-3
mp-1050 | Ni3S4
COD 9000117 | Cu1.8S
FIZ42768 | Cu2.72Te2
10.1039/C5CC04979B | Cu2SnS3
mp-11658 | Cu2SnSe3
10.1021/ja206929s | Cu2SnSe3-2
mp-4728 | Cu2GeSe3
mp-6408 | Cu2ZnGeS4
mp-10824 | Cu2ZnGeSe4
mp-16565 | Cu2CdSnSe4
10.1021/acs.chemmater.5b02743 | Cu2SnTe3
10.1002/asia.201500199 | Cu2GeS3
mp-607291 | Cu3BiS3
mp-22803 | CuCr2S4
mp-22625 | CuCr2Te4
mp-16566 | Cu2HgSnSe4
mp-12855 | Cu2HgGeSe4
10.1088/0957-4484/24/10/105706 | Cu2CoSnS4-1
mp-11770 | Cu2CoSnS4-2
mp-22648 | Cu2FeSnS4-1
10.1039/C2CC31648J | Cu2FeSnS4-2
10.1039/C2CC31648J | Cu2FeSnS4-3
mp-19722 | Cu2MnSnS4-1
10.1039/C2RA20198D | Cu2MnSnS4-2
10.1039/C2RA20198D | Cu2MnSnS4-3
mp-361 | Cu2O
mp-20683 | Cu3Se2
10.1021/ja203933e | CuGaS2-1
mp-5238 | CuGaS2-2
FIZ108382 | CuGaSe2
20.500.12856/oqmd.v1-en.1282247.v1 | Cu3SnS4
mp-3497 | CuFeS2
mp-2562 | MnS
mp-20587 | EuS
COD 1530600 | La2S3
mp-1103658 | LaS2
COD 1008969 | NaCeS2
COD 1008968 | NaLaS2
COD 1008971 | NaNdS2
mp-999126 | NaTbS2
mp-2156 | TiS2
mp-9561 | VS2
mp-10033 | NbS2
mp-966 | NbS2-2
mp-1984 | TaS2
mp-1186 | ZrS2
mp-985829 | HfS2
mp-2194 | TiSe2
mp-1683 | ZrSe3
mp-15622 | HfSe3
mp-694 | VSe2
mp-2207 | NbSe2
mp-500 | TaSe2
mp-624299 | Cu7S4
COD 9008288 | Cu31S16
mp-3762 | Cu3VS4
mp-4043 | Cu3NbSe4
mp-1103738 | Eu3S4
FIZ631624 | EuSm2S4
mp-22261 | CuInTe2
mp-1079468 | Cu2ZnSnTe4
20.500.12856/oqmd.v1-en.1736963.v1 | AgGaS2
mp-124 | Ag
mp-3922 | AgSbS2
mp-5749 | FeCr2Se4
mp-21019 | FeCr2S4
mp-13 | Fe
mp-102 | Co
mp-23 | Ni
mp-2260 | FePt
mp-19306 | Fe3O4
mp-567681 | CsPbBr3-1
mp-600089 | CsPbBr3-2
mp-565814 | Fe2O3
mp-540839 | CsPbI3
mp-1069538 | CsPbI3-2
20.500.12856/oqmd.v1-en.1706455.v1 | CsYbI3
mp-1078258 | Cs2AgBiCl6
mp-1078250 | Cs2AgBiBr6
mp-23037 | CsPbCl3
mp-30519 | Tl3PbCl5
mp-27451 | Tl3PbBr5
mp-23380 | Tl3PbI5
mp-27552 | TlPbI3
mp-1247749 | CsSnBr3
mp-27381 | CsSnI3
mp-27636 | Cs2SnI6
mp-541014 | Cs3Sb2I9
mp-1195452 | Rb3Sb2I9
mp-1096926 | Cs2AgInCl6
FIZ109294 | CsPbCl3-2
20.500.12856/oqmd.v1-en.1202079.v1 | SnS-2
mp-20012 | InSb-2
mp-753222 | CoFe2O4
mp-22684 | NiFe2O4
20.500.12856/oqmd.v1-en.4645.v1 | MnFe2O4
mp-19128 | CoO-1
20.500.12856/oqmd.v1-en.2579.v1 | CoO-2
20.500.12856/oqmd.v1-en.5975.v1 | Mn3O4
mp-19006 | MnO
mp-81 | Au
mp-1547 | NiS
mp-594 | NiS-2
FIZ158650 | MnS-2
mp-1513 | Co9S8
mp-922 | CoPt3
mp-30 | Cu
mp-32 | Ge
mp-2 | Pd
mp-126 | Pt
mp-74 | Rh
mp-22598 | In2O3
mp-21579 | V2O3
mp-907 | W18O49
mp-2292 | La2O3
mp-504886 | Gd2O3
mp-2652 | Y2O3
mp-20194 | CeO2
mp-2574 | ZrO2
mp-905 | LaF3
mp-510560 | CeF3
mp-35555 | LaOF
mp-34976 | CeOF
mp-36033 | PrOF
mp-35208 | NdOF
mp-37381 | SmOF
mp-38194 | YOF
mp-149 | Si
mp-10695 | ZnS-1
mp-662 | NiSe
mp-1190733 | Cs4PbCl6
mp-1238804 | Cs4PbI6
mp-20483 | Pb
mp-28377 | CsGeI3
mp-624214 | Cs3Bi2I9
mp-1194786 | Rb3Bi2I9
mp-27629 | Cs3Sb2Cl9
mp-1851 | Pd2Sn
mp-718 | Pd3Sn
20.500.12856/oqmd.v1-en.22245.v1 | Au3Pd
mp-393 | Pd16S7
mp-1005 | FeP
mp-1218948 | SnP
mp-27488 | Ta3N5
mp-2033 | Ni3N
mp-1933 | Cu3N
mp-1206517 | Cu3PdN
mp-1920 | Ni5P4
mp-2790 | Ni12P5
mp-1006883 | CoNi
mp-2732 | Rh2P
mp-19879 | Pd3P
mp-2090 | FeCo
mp-778 | Fe2P
mp-94 | Cd
mp-1219908 | PdPt
FIZ53355 | Cu1.43Te
mp-33 | Ru
mp-2815 | MoS2
mp-23025 | LaClO
mp-23050 | GdClO
mp-4515 | Ag3SbS3
mp-1202035 | Ni9S8
mp-1190284 | Bi8Se9
mp-27902 | BiSe
mp-22856 | Bi2S3
mp-2809 | Sb2S3
mp-11674 | Al2Se3
mp-22619 | NiP2
mp-22658 | Co2NiS4
20.500.12856/oqmd.v1-en.1283587.v1 | Fe2NiS4
mp-672235 | CoNi2S4
mp-1379 | SnS-3
mp-226 | FeS2
mp-21688 | Fe7S8
mp-10519 | Cu2SnS3-1
mp-29678 | AgBiS2
mp-15645 | Ag8SnS6
20.500.12856/oqmd.v1-en.640404.v1 | Bi
mp-732337 | CH6NPbBr3
mp-1097004 | CH6NPbCl3
mp-995214 | CH6NPbI3
mp-7818 | Pd4Se
mp-23436 | Cs4PbBr6
mp-27544 | Cs3Bi2Br9
mp-579560 | Cs3Sb2Br9
mp-2647056 | CH5N2PbBr3
mp-1238811 | CsPb2Br5
mp-573697 | CsCl
mp-614603 | CsI
mp-977014 | CH5N2PbI3
mp-54 | Co-1
mp-90 | Cr
C3H18N3Bi2Br9
C3H18N3Bi2Cl9
10.1039/C9NR00600A | Rb7Bi3Cl16
mp-1112943 | Cs2AgSbBr6
mp-1112940 | Cs2AgSbCl6
mp-1205847 | Cs2PdBr6
mp-1192723 | Cs2CuBr4
mp-616439 | Cs2CuCl4
mp-1017564 | Eu2O3
mp-1056 | Tb2O3
mp-2345 | Dy2O3
mp-812 | Ho2O3
mp-679 | Er2O3
mp-1767 | Tm2O3
mp-2814 | Yb2O3
mp-7000 | SiO2
mp-753397 | Ga2CuO4
mp-66 | C
mp-1112980 | Cs3BiBr6
mp-23072 | BiBrO
mp-541837 | Bi2Se3
mp-1821 | WSe2
mp-1634 | MoSe2
mp-700 | GeSe
mp-570668 | LaSe2
mp-1018665 | CeSe2
mp-1232230 | EuSe2
mp-999472 | NaLaSe2
mp-999491 | NaCeSe2
mp-22939 | BiClO
mp-23481 | Cs3Cu2I5
mp-582423 | Cs3Cu2Br5
mp-582024 | Cs3Cu2Cl5
mp-23431 | CsCu2I3
mp-23065 | CsCu2Cl3
mp-23120 | Cs2NaYCl6
mp-1106332 | Cs3FeBr5
mp-1105622 | Cs3CoCl5
mp-29287 | Cs3CoBr5
mp-22950 | CsNiCl3
mp-1080570 | CsNiBr3
mp-1193242 | Cs2CoCl4
mp-569952 | K2CuCl3
Cs3FeCl5
mp-571440 | K2CuBr3
mp-640053 | Rb2CuCl3
10.1021/acs.jpcc.1c08720 | Cs2InCl5-H2O
cod 1558867 | Cs5Cu3Cl6I2
mp-2646918 | Cs4CuSb2Cl12
mp-1112759 | Cs2KInCl6
mp-989571 | Cs2NaInCl6
mp-1080041 | Cs2NaBiCl6
mp-1112661 | Cs2NaBiBr6
mp-1104268 | Cs3Bi2Cl9
mp-608555 | Cs2SnCl6
mp-1112940 | Cs2AgSbCl6
mp-1070375 | CsSnCl3
mp-641923 | Cs2SnBr6
mp-1068377 | CsEuCl3
mp-638729 | Cs2ZrCl6
20.500.12856/oqmd.v1-en.1278727.v1 | Cs2TiBr6
mp-27828 | Cs2TiCl6
mp-1110693 | Rb3InCl6
mp-1080017 | Cs2NaLaCl6
mp-1079458 | Cs2NaCeCl6
mp-580541 | Cs2NaSmCl6
mp-1112989 | Cs2NaEuCl6
mp-568670 | Cs2NaTbCl6
mp-580589 | Cs2NaErCl6
Cs2NaYbCl6
mp-1079096 | Cs2NaLaBr6
mp-1112660 | Cs2NaCeBr6
Cs2NaSmBr6
Cs2NaEuBr6
Cs2NaTbBr6
Cs2NaErBr6
Cs2NaYbBr6
Cs2NaLaI6
mp-1112656 | Cs2NaCeI6
Cs2NaSmI6
Cs2NaEuI6
Cs2NaTbI6
Cs2NaErI6
Cs2NaYbI6
mp-638685 | CsEuBr3
mp-23048 | CsMnBr3
mp-1112345 | Cs3TbCl6
mp-1213755 | Cs3EuCl6
mp-608314 | Rb2ZnCl4
mp-23336 | CsMnCl3
mp-1672 | CaS
mp-23023 | LaBrO
mp-504727 | EuBrO
mp-2741 | CaF2
mp-1249 | MgF2
mp-981 | SrF2
mp-1029 | BaF2
mp-22270 | CoP
mp-1195452 | Rb3Sb2I9
mp-23432 | BaClF
mp-555908 | CoF2
mp-190 | ReO3

## ligand
name | abbreviations
Formamide | FA
Thioacetamide | TTA
L-Cysteine | LC
n-Octylamine | OCT
Decylamine | DEA
Azobisisobutyronitrile | ABI
Dodecylamine | DODA
N,N′-Diphenylthiourea | N-DPT
1-Hexadecylamine | HDA
Oleylamine | OLA
Octadecylamine | ODA
Trioctylamine | TOA
Di-n-octylamine | DOA
Di-i-butylphosphine | DIP
Tris(dimethylamino)phosphine | (NMe2)3P
Diphenylphosphine | DPP
Tributylphosphine | TBP
Tributyl phosphite | TBPT
Trioctylphosphine | TOP
Octanoic acid | OCTA
6-Mercaptohexanoic acid | MHA
nonanoic acid | NA_
Decanoic acid | DA
Hexylphosphonic Acid | HPA
n-Octylphosphonic Acid | OPA
Lauric acid | LA
1-Dodecanol | DDL
1-Tetradecanol | TDO
Myristic acid | MA
Palmitic acid | PA
1,2-Hexadecanediol | HDD
2-Hexyldecanoic Acid | HDAC
Tetradecylphosphonic Acid | TDPA
Oleic acid | OA
Stearic acid | SA
n-Octadecylphosphonic acid | ODPOA
n-Octadecylphosphinic acid | ODPIA
di-n-octylphosphine oxide | DOPO
di-n-octylphosphinic acid | DOPA
Trioctylphosphine oxide | TOPO
Triphenyl phosphate | TPP
4-Biphenylcarboxylic Acid | BPCA
N,N-Dimethylformamide | DMF
1-Hexanethiol | HT
1-Octanethiol | OT
1-Dodecanethiol | DT
tert-Dodecylmercaptan | t-DT
1-Hexadecanethiol | HDT
1-Octadecanethiol | ODT
Water | H2O
4-tert-Butylpyridine | TBPY
triethylamine | NEt3
Ethylene glycol | EG
Hexamethyldisilazane | HMDS
Borane - tert-Butylamine | BBA
Trimethylamine N-Oxide Anhydrous | TMNO
Oleyl alcohol | OLOH
1-octadecanol | ODOH
Tetraoctylammonium bromide | TOAB
Hexanoic acid | HA
Mixture of oleylamine and hydrobromic acid | OLA-HBr
Ethanol | ethanol
Mixture of hexadecylamine and hydrochloric acid | HDA-HCl
Hexanol | HEOH
1,2-Tetradecanediol | TDOH
Hexamethylenetetramine | HMT
Ammonium acetate | NH4Ac
Acetate | HAc
1,2-Dichloroethane | DCE
Trihexyltetradecylphosphonium bis(2,4,4-trimethylpentyl)phosphinate | CYPHOS104
Triphenylphosphine | TPPe
Thioglycolic acid | TGA
1-Butyl-3-methylimidazolium bis(trifluoromethylsulfonyl)imide | BMIM-Tf2N
Ammonia solution | NH3-H2O
1,5-Pentanediol | PD
Polyvinylpyrrolidone | PVP
Tetrahydrofuran | THF
L-Ascorbic acid | LAA
oligoethyleneoxythiol | EOT
Hexyl Sulfide | HS
Dibenzylamine | DBA
2-Ethylhexanoic acid | EHA
Tetrabutylammonium chloride | TBAC
L-Cysteine ethyl ester hydrochloride | LCEE
Sodium 1-hexadecanesulfonate | Na-HDS
Benzyl alcohol | BA
Ethylacetate | EAC
diglyme | diglyme
Dimethyl sulfoxide | DMSO
Isopropyl Alcohol | ISA
Acetonitrile | ACN
Hexadecylamine and hydriodic acid mixture | HDA-HI
Tert- butyl alcohol | TBOH
n-Butylamine | BLAM
Hexylamine | HLAM
Octylammonium Bromide | OCT-HBr
Mixture of oleylamine and hydriodic acid | OLA-HI
2-Octenoic acid | OCEA
gamma-butyrolactone | GBL
Sodium citrate | Na-CIT
Triethylene glycol | TEG
Ethanolamine | ELA
Tannic acid | TA
3,4-Dihydroxy-L-phenylalanine | DHPA
1-Ethyl-3-methylimidazolium ethyl sulfate | EMIMES
cetyltrimethylammonium chloride | CTAC
Tetrakis(hydroxymethyl)phosphonium chloride | THPC
N-vinyl pyrrolidone | NVP
Hexadecyl trimethyl ammonium bromide | CTAB
luminol | luminol
Triethanolamine | TELA
Tris(trimethylsilyl)silane | (TMS)3Si
1-Amino-2-propanol | AMIP
Hydrazine monohydrate | HYD
3-Amino-1-propanol | AMNP
1-Decyne | decyne
Dichloromethane | CH2Cl2
Fructose | fructose
Dimethyldioctadecylammonium chloride | DDOACl
Sodium dodecyl sulfate | SDS
Diethylamine | DIEA
Butylmagnesium chloride solution | BuMgCl
tridecanol | TDOL
Sodium ascorbate | Na-LAA
D-(+)-Glucose | GLU
Maleic acid | MLA
Diethylene glycol | DEG
Citric acid | CITA
1-Methyl-2-pyrrolidinone | NMP
Hydroxylamine solution | NH2OH
1,10-Phenanthroline | PHA
Behenic acid | BEA
Tetrabutylammonium bromide | TBAB
Nonylamine | NLA
Octylammonium chloride | OCT-HCl
n-tributylamine | TBA
Trifluoroacetic acid | TFA
Chlorodifluoroacetic acid | CFA
tetraglyme | TGY

## precursor
name | source | formula/abbreviations
| mp-20878 | PbO
| mp-23291 | PbCl2
| mp-567503 | PbI2
| mp-20820 | Pb(NO3)2
| mp-19893 | PbCO3
| mp-28077 | PbBr2
| mp-22881 | CdCl2
| mp-27934 | CdBr2
| mp-571579 | CdI2
| mp-1132 | CdO
| mp-2133 | ZnO
| mp-22909 | ZnCl2
| mp-27161 | ZnI2
| mp-862983 | InCl3
| mp-567789 | InI3
| mp-638686 | AgNO3
| mp-22922 | AgCl
| mp-22894 | AgI
| mp-353 | Ag2O
| mp-30999 | CuCl2
| mp-2360071 | CuBr2
| mp-22914 | CuCl
| mp-22895 | CuI
| mp-22855 | HgCl2
| mp-571558 | HgBr2
| mp-583213 | HgI2
| mp-569152 | SnCl2
| mp-29866 | SnCl4
| mp-29862 | SnBr2
| mp-27194 | SnI2
| mp-23240 | CoCl2
| mp-27922 | GeI2
| mp-30086 | GeCl4
| mp-23266 | GeI4
| mp-27396 | NiCl2
| mp-570481 | Se
| mp-726 | SeO2
| 20.500.12856/oqmd.v1-en.1440946.v1 | SeS2
| mp-96 | S
| mp-23230 | PCl3
| mp-1598 | Na3P
| mp-19 | Te
| mp-557 | TeO2
| mp-1266 | Na2Se
| mp-541788 | P2S5
| mp-30952 | GaCl3
| mp-38725 | NaBH4
| mp-22872 | SbCl3
| mp-28233 | MnCl2
| mp-22908 | BiCl3
| mp-23229 | FeCl2
| mp-23204 | FeCl3
| mp-27630 | CrCl3
| mp-707784 | Al(NO3)3
| mp-25469 | AlCl3
| mp-734042 | Mg(NO3)2
| mp-632734 | NH4NO3
| COD 1527504 | Bi(NO3)3
| mp-2232 | CS2
| mp-23305 | EuI2
| mp-27979 | LaI3
| mp-866003 | ErI3
| mp-863028 | SmI3
| mp-581941 | SmI2
| mp-30092 | TiCl4
| mp-1205372 | VCl4
| mp-23307 | NbCl5
| mp-29831 | TaCl5
| mp-569175 | ZrCl4
| mp-29422 | HfCl4
| mp-616561 | Fe(CO)5
| mp-608469 | Co2(CO)8
| mp-616458 | Cs2CO3
| mp-570418 | YbI2
| mp-23182 | SnI4
| mp-23281 | SbI3
| mp-4138 | Rb2CO3
| mp-568301 | BiBr3
| mp-582011 | CeCl3
| mp-863026 | SmCl3
| mp-569895 | EuCl3
| mp-23293 | TbCl3
| mp-28448 | DyCl3
| mp-863029 | ErCl3
| mp-1025388 | YbCl3
| mp-542070 | Mn(NO3)2
| COD 1010091 | I2
| mp-836079 | Mn2(CO)10
Lead Stearate |  | PbSA2
Lead oxide and Erucic acid complex |  | PbEA2
Lead oxide and Behenic acid complex |  | PbBA2
lead acetate |  | PbAc2
Cadmium stearate |  | CdSA2
Dimethylcadmium |  | CdMe2
Cadmium acetate |  | CdAc2
Zinc stearate |  | ZnSA2
Diethylzinc |  | ZnEt2
Zinc acetate |  | ZnAc2
Indium triacetate |  | InAc3
Tri[bis(trimethylsilyl)amino]Indium |  | In[N(SiMe3)2]3
Indium(III) trifluoroacetate |  | InTFA
Indium myristate |  | InMA3
Silver acetate |  | AgAc
Copper(I) Acetate |  | CuAc
Copper(II) Acetate |  | CuAc2
Copper(II) acetylacetonate |  | Cu(acac)2
Mercury Acetate |  | HgAc2
Bis[bis(trimethylsilyl)amino]tin(II) |  | Sn[N(SiMe3)2]2
Cobalt(II) acetylacetonate |  | Co(acac)2
Bis[bis(trimethylsilyl)amino]Germanium(II) |  | Ge[N(SiMe3)2]2
Tris(trimethylsilyl)phosphine |  | (TMS)3P
Tris(dimethylamino)phosphine |  | (NMe2)3P
tris(diethylamino)phosphine |  | (NEt2)3P
Triphenyl phosphite |  | TPPi
Bis(trimethylsilyl) Sulfide |  | (TMS)2S
N,N′-Diphenylthiourea |  | N-DPT
bis(trimethylsilyl)selenide |  | (TMS)2Se
L-Cysteine |  | LC
Thioacetamide |  | TTA
Selenourea |  | Selenourea
bis(trimethylsilyl)tellurium |  | (TMS)2Te
Tri-n-octylphosphine |  | TOP
Tris(trimethylsilyl)arsine |  | (TMS)3As
Tris(dimethylamino)arsine |  | (NMe2)3As
1-Dodecanethiol |  | DT
Tris(dimethylamino)antimony |  | Sb(NMe2)3
Tin 2-ethylhexanoate |  | SnOct2
Gallium acetylacetonate |  | Ga(acac)3
Tetraphenyltin |  | SnPh4
Di-n-butyltinbis(acetylacetonate) |  | SnC8(acac)2
Tin(IV) bis(acetylacetonate) dichloride |  | SnCl2(acac)2
Tin(IV) acetate |  | SnAc4
Lithium triethylborohydride |  | SH
Thiourea |  | Thiourea
Manganese(II) acetate |  | MnAc2
Lithium bis(trimethylsilyl)amide |  | LiN(SiMe3)2
Borane dimethylamine complex |  | DMAB
Tetraethylthiuram disulfide |  | TETD
Antimony acetate |  | SbAc3
Iron(II) acetylacetonate |  | Fe(acac)2
Iron(III) acetylacetonate |  | Fe(acac)3
Manganese(II) acetylacetonate |  | Mn(acac)2
Cadmium oleate |  | CdOA2
Zinc oleate |  | ZnOA2
Zinc Undecylenate |  | Zn-U
Zinc acetylacetonate |  | Zn(acac)2
Indium Stearate |  | InSA3
Indium oleate |  | InOA3
Indium(III) acetylacetonate |  | In(acac)3
Copper(I) oleate |  | CuOA
Copper(II) Stearate |  | CuSA2
Di-tert-butyl Disulfide |  | TBDS
Ammonium diethyldithiocarbamate |  | AD
copper (I) thiobenzoate |  | CuTB
Copper(II) Diethyldithiocarbamate |  | Cu(S2CNEt2)2
Gallium Diethyldithiocarbamate |  | Ga(S2CNEt2)3
Di-tert-butyl selenide |  | TBDSe
Diphenyl diselenide |  | DPDS
Tin(IV) Stearate |  | SnSA4
Triphenyltin chloride |  | Ph3SnCl
Dibenzyl Diselenide |  | DBDS
Iron(III) Diethyldithiocarbamate |  | Fe(S2CNEt2)3
Sodium Diethyldithiocarbamate |  | Na(S2CNEt2)
Tin(IV) bis(acetylacetonate) dibromide |  | SnBr2(acac)2
Copper(II) oleate |  | CuOA2
Manganese(II) oleate |  | MnOA2
Sodium acetylacetonate |  | Na(acac)
Cerium acetate |  | CeAc3
Lanthanum Acetylacetonate |  | La(acac)3
Neodymium(Ⅲ) Acetylacetonate |  | Nd(acac)3
Terbium(III) acetylacetonate |  | Tb(acac)3
Vanadyl acetylacetonate |  | VO(acac)2
Lead(II) acetylacetonate |  | Pb(acac)2
Silver diethyldithiocarbamate |  | Ag(S2CNEt2)
antimony diethyldithiocarbamate |  | Sb(S2CNEt2)3
Chromium(III) acetylacetonate |  | Cr(acac)3
bis(triethylsilyl)selenide |  | Se(SiEt3)2
zinc diethyldithiocarbamate |  | Zn(S2CNEt2)2
tin(IV) diethyldithiocarbamate |  | Sn(S2CNEt2)4
Nickel acetylacetonate |  | Ni(acac)2
Platinum acetylacetonate |  | Pt(acac)2
Nickel(II) acetate |  | NiAc2
N-Bromosuccinimide |  | NBS
Iron(III) oleate |  | FeOA3
Ccesium acetate |  | CsAc
Bismuth(III) acetate |  | BiAc3
Chlorotrimethylsilane |  | TMSCl
Bromotrimethylsilane |  | TMSBr
benzoyl chloride |  | BC
benzoyl bromide |  | BB
benzoyl iodide |  | BI
Thallium(I) acetate |  | TlAc
hydrobromic acid, |  | HBr
bis(N,N’-diisopropylacetamidinato) Zinc(II) |  | Zn-NN
Cobalt(II) oleate |  | CoOA2
Nickel(II) oleate |  | NiOA2
Iron(II) oleate |  | FeOA2
sodium oleate |  | NaOA
Cobalt(III) acetylacetonate |  | Co(acac)3
manganese(II) formate |  | MnFA2
Cobalt(II) formate |  | CoFA2
Cobalt(II) acetate |  | CoAc2
Gold chloride trihydrate |  | HAuCl4
Silver myristate |  | AgMA
TMEDA = tetramethylethylenediamine |  | (TMEDA)Ni(SCOC6H5)2
TMEDA = tetramethylethylenediamine |  | (TMEDA)Mn(SCOC6H5)2
Manganese diethyldithiocarbamate |  | Mn(S2CNEt2)2
| 10.1016/j.jcis.2012.03.052 | Mn(S2CNEt2)2(Phen)
N,N′-di-n-butylthiourea |  | DBTU
cadmium octadecylphosphonate |  | Cd(ODPOA)
Iron(II) stearate |  | FeSA2
phosphine |  | PH3
| mp-1184708 | GeBr2
Palladium acetylacetonate |  | Pd(acac)2
Di-μ-chloro-tetracarbonyldirhodium |  | [Rh(CO)2Cl]2
(Acetylacetonato)dicarbonylrhodium(I) |  | Rh(CO)2(acac)
Rhodium(III) acetylacetonate |  | Rh(acac)3
Manganese(II) stearate |  | MnSA2
Manganese Monooleate (hydr)oxide |  | MnOA(OH)
| mp-980949 | WCl4
Lanthanum (III) acetate hydrate |  | LaAc3
| mp-27579 | Na4P2O7
| mp-4531 | NaNO3
gadolinium (III) acetate hydrate |  | GdAc3
yttrium (III) acetate hydrat |  | YAc3
Aluminum(III) acetylacetonate |  | Al(acac)3
Zirconium(IV) isopropoxide isopropanol complex |  | Zr-IOIC
| 10.1021/cm703463s | NH2Et2[Eu(S2CNEt2)4]
Lanthanum (III) trifluoroacetate |  | LaTFA
Cerium (III) trifluoroacetate |  | CeTFA
Praseodymium (III) trifluoroacetate |  | PrTFA
Neodymium (III) trifluoroacetate |  | NdTFA
Samarium(III) trifluoroacetate |  | SmTFA
Yttrium(III) trifluoroacetate |  | YTFA
Terbium (III) trifluoroacetate |  | TbTFA
Europium(III) trifluoroacetate |  | EuTFA
| mp-28391 | SiCl4
| mp-27653 | LiAlH4
| 10.1039/B816903A | Ni(Se2PBu2)2
| mp-23675 | NH4Br
| mp-643062 | NH4I
| mp-34337 | NH4Cl
| mp-2097 | SnO
Tetraoctylammonium bromide |  | TOAB
| mp-647579 | ZnBr2
| mp-28013 | MnI2
| mp-569850 | CeBr3
ytterbium acetate |  | YbAc3
| mp-22849 | BiI3
| mp-23231 | AgBr
tin(II) acetate |  | SnAc2
| mp-27857 | PdBr2
Manganese(III) acetylacetonate |  | Mn(acac)3
Palladium acetate |  | PdAc2
| mp-29487 | PdCl2
Hydrogen chloride |  | HCl
| mp-29359 | Na2PdCl4
| mp-23276 | InCl
| mp-22870 | InBr
| mp-23202 | InI
Bis(triphenylphosphine)nickel dicarbonyl |  | Ni(CO)2TPP2
| mp-22913 | CuBr
| 10.3390/nano12193364 | CdAc2HDA2
Tris(trimethylsilyl)amine |  | (TMS)3N
| mp-662543 | Cu(NO3)2
pyrrole-2-carbaldpropyliminato Cu(ii) |  | Cu-PPC
Copper(II) methoxide |  | Cu(COH)2
Benzylamine |  | BLA
Dimethylzinc |  | ZnMe2
| mp-733 | GeO2
Bis(triphenylphosphine)rhodium(I) carbonyl chloride |  | RhCl(CO)TPP2
Tetrakis(triphenylphosphine)palladium |  | Pd-TPP4
Trimethyl phosphite |  | P(OMe)3
Triethyl phosphite |  | P(OEt)3
Tri-neo-pentylphosphite |  | TNPP
Triisopropyl phosphite |  | TIPP
Tris(2,4-di-tert-butylphenyl) Phosphite |  | TTBP
| mp-23251 | KBr
| mp-23193 | KCl
Chloroplatinic acid hexahydrate |  | H2PtCl6
| mp-22898 | KI
| mp-463 | KF
| mp-22934 | K2PtCl4
| mp-27647 | AuCl3
| mp-22850 | RuCl3
Triruthenium dodecacarbonyl | mp-655353 | Ru3(CO)12
| mp-25082 | Mo(CO)6
| mp-22896 | LaCl3
Lanthanum(III) Isopropoxide |  | La(OPr)3
| mp-23265 | GdCl3
Gadolinium(III) tris(isopropoxide) |  | Gd(OPr)3
| mp-27638 | NiI2
| mp-772617 | Zn(NO3)2
Triethylaluminum |  | TEA
| mp-1179534 | Sn6O4(OH)4
Diallyl disulfide |  | DADS
Phenyl disulfide |  | PDS
tert-Butyl mercaptan |  | TBM
thiophenol |  | TP
Diallyl sulfide |  | DAS
Dibenzyl sulfide |  | DBS
Diphenyl sulfide |  | DPS
Ammonium sulfide solution |  | (NH4)2S
Triphenylbismuthine |  | TPB
Bismuth (III) neodecanoate |  | Bi-ND
Bismuth diethyldithiocarbamate |  | Bi(S2CNEt2)3
Indium diethyldithiocarbamate |  | In(S2CNEt2)3
| 10.1039/C3NJ00928A | Sn(S2CNEt2)2(Phen)
lead ethaylxanthat |  | Pb-EX
Methylammonium bromide |  | MABr
Methylammonium chloride |  | MACl
N-Methylformamide |  | NMF
Methylammonium iodide |  | MAI
| mp-571222 | CsBr
cadmium myristate |  | CdMA2
lead oleate |  | PbOA2
Dimethyldioctadecylammonium bromide |  | DDOABr
| mp-570005 | SbBr3
| mp-625136 | CsOH
Formamidinium Bromide |  | FABr
Ccesium Stearate |  | CsSA
Formamidine acetate |  | FAAc
chromium Fischer carbene complex |  | Cr-FC
Tetraethyllead |  | Pb(Et)4
Diisobutylaluminum hydride |  | Al-DIBU
| mp-23295 | RbCl
| mp-573697 | CsCl
Europium(III) Acetylacetonate |  | Eu(acac)3
gadolinium(III) Acetylacetonate |  | Gd(acac)3
dysprosium Acetylacetonate |  | Dy(acac)3
holmium Acetylacetonate |  | Ho(acac)3
erbium Acetylacetonate |  | Er(acac)3
thulium Acetylacetonate |  | Tm(acac)3
ytterbium Acetylacetonate |  | Yb(acac)3
| mp-648 | a
Bis[bis(trimethylsilyl)amino]Cobalt(II) |  | Co[N(SiMe3)2]2
| mp-634431 | KHCO3
| mp-22862 | NaCl
| mp-626778 | NaOH
| mp-27181 | KAuCl4
Tetraethyl orthosilicate |  | TEOS
| mp-20525 | CuSO4
| 10.1039/C4NR06893A | CuCl(PPh3)3
Ammonium cerium(IV) nitrate |  | Ce-AN
Silver trifluoroacetate |  | AgTFA
| mp-22916 | NaBr
| 10.1021/acs.inorgchem.0c01641 | CoCl(PPh3)3
| 10.1021/acs.inorgchem.0c01641 | CoBr(PPh3)3
| 10.1021/acs.inorgchem.0c01641 | CoI(PPh3)3
| mp-696396 | NaHCO3
gadolinium(III) oleate |  | GdOA3
Europium(III) oleate |  | EuOA3
Cerium oleate |  | CeOA3
| mp-4770 | Na2SO4
| mp-4529 | K2SO4
| mp-7572 | MgSO4
| 20.500.12856/oqmd.v1-en.1982463.v1 | Na2PtCl6
Rhodium(III) acetate |  | RhAc3
| mp-5416 | Na2SeO3
| mp-541695 | W(CO)6
| mp-571518 | WCl6
cadmium propionate |  | Cd-PROA
hydriodic acid |  | HI
Calcium acetate |  | CaAc2
Yttrium(III) acetylacetonate |  | Y(acac)3
sodium acetate |  | NaAc
Iron(II) Acetate |  | FeAc2
| mp-3963 | K2CO3
Potassium acetate |  | KAc
Oleylammonium selenocarbamate |  | Se-OLA
2-Ethylhexanoyl chloride |  | ETHC
| mp-542769 | SnC2O4
| mp-23216 | SnBr4
zirconium dicarbonate |  | Zr(CO3)2
Titanium diisopropoxide bis(acetylacetonate) |  | TiC6(acac)2
Europium acetate |  | EuAc3
Erbium(III) acetate |  | ErAc3
| mp-1202556 | Tb(NO3)3
Samarium(III) acetate |  | SmAc3
Terbium (III) acetate |  | TbAc3
Iodotrimethylsilane |  | TMSI
Vanadium(III) acetylacetonate |  | V(acac)3
Cdmium(II) acetylacetonate |  | Cd(acac)2
| 10.1016/j.apmt.2015.06.001 | La(CBr3COO)3
| 10.1016/j.apmt.2015.06.001 | Eu(CBr3COO)3
| mp-570219 | InBr3
Calcium trifluoroacetate |  | CaTFA
ytterbium trifluoroacetate |  | YbTFA
| mp-1138 | LiF
magnesium trifluoroacetate |  | MgTFA
strontium trifluoroacetate |  | SrTFA
barium trifluoroacetate |  | BaTFA
| mp-648 | Na2S
| mp-4559 | BaCO3
| mp-679 | Er2O3
| 20.500.12856/oqmd.v1-en.5391.v1 | Yb2O3
cobalt trifluoroacetate |  | CoTFA
erbium trifluoroacetate |  | ErTFA
tris(trimethylgermyl)phosphine |  | (TMSO)3P
bis(trimethylsilyl)phosphine |  | (TMS)2PH
| mp-1016092 | Re2O7
| mp-23205 | MgI2

## solvent
name | abbreviations
Dibenzyl ether | DBE
1，2-Dichlorobenzene | DCB
n-Octyl Ether | DE
Diphenyl ether | DPE
Ethylene glycol | EG
1-Eicosene | ESE
Hexadecane | HD
1-Hexadecene | HDE
1,3,5-Trimethylbenzene | mesitylene
1-Octadecene | ODE
Polyethylene glycol | PEG
Paraffin liquid | PL
Squalane | squalane
3-tert-Butyltoluene | TBT
1,2,3,4-Tetrahydronaphthalene | tetralin
Toluene | toluene
Water | H2O
Undecane | UDE
Cyclohexane | CYH
1-Dodecene | DDE
1-Tetradecene | TDE
Chloroform | CHCl3
Octane | octane
n-Hexane | hexane
1,2,4-Trichlorobenzene | TCB
m-Xylene | MXY