## 最简输入
cationic precursor | anionic precursor | Nanocrystal Composition | injection temperature/℃ | reaction temperature/℃ | reaction time/min | additive amount/mmol | reactants | additive amount/mmol | reactants | additive amount/mmol | reactants | additive amount/mmol | reactants | additive amount/mmol | reactants | additive amount/mmol | reactants | additive amount/mmol | reactants | additive amount/mmol | reactants | additive amount/mmol | reactants | additive amount/mmol | reactants | D/nm | Size distribution/% | shape | Number of statistics | DOI | Using Segmentation Models/Y or N | heating rate/℃ min-1
PbO,OA,OLA | Se,TOP | PbSe | 140 | 140 | 5 | 5 | PbO | 5 | Se | 46.875 | ODE | 5.015 | OLA | 5.605 | TOP | 22.214 | OA | [8 empty] | 4.87 | 6.49 | sphere | 1195 | self-synthesis | Y | 0
PbO,OA,OLA | Se,TOP | PbSe | 160 | 160 | 5 | 5 | PbO | 5 | Se | 46.875 | ODE | 5.015 | OLA | 5.605 | TOP | 22.214 | OA | [8 empty] | 12.73 | 13.91 | rhombus | 1063 | self-synthesis | Y | 0
PbO,OA,OLA | Se,TOP | PbSe | 180 | 180 | 5 | 5 | PbO | 5 | Se | 46.875 | ODE | 5.015 | OLA | 5.605 | TOP | 22.214 | OA | [8 empty] | 22.47 | 17.38 | six-pointed star | 306 | self-synthesis | Y | 0
PbO,OA,OLA | Se,TOP | PbSe | 200 | 200 | 5 | 5 | PbO | 5 | Se | 46.875 | ODE | 5.015 | OLA | 5.605 | TOP | 22.214 | OA | [8 empty] | 31.03 | 15.64 | six-pointed star | 307 | self-synthesis | Y | 0
PbO,OA,OLA | Se,TOP | PbSe | 220 | 220 | 5 | 5 | PbO | 5 | Se | 46.875 | ODE | 5.015 | OLA | 5.605 | TOP | 22.214 | OA | [8 empty] | 19.88 | 23.39 | sphere | 2150 | self-synthesis | Y | 0
PbO,OA,OLA | Se,TOP | PbSe | 140 | 140 | 7 | 5 | PbO | 5 | Se | 46.875 | ODE | 5.015 | OLA | 5.605 | TOP | 22.214 | OA | [8 empty] | 5.8 | 6.03 | sphere | 2916 | self-synthesis | Y | 0
PbO,OA,OLA | Se,TOP | PbSe | 140 | 140 | 10 | 5 | PbO | 5 | Se | 46.875 | ODE | 5.015 | OLA | 5.605 | TOP | 22.214 | OA | [8 empty] | 9.07 | 15.73 | sphere | 426 | self-synthesis | Y | 0
PbO,OA,OLA | Se,TOP | PbSe | 140 | 140 | 15 | 5 | PbO | 5 | Se | 46.875 | ODE | 5.015 | OLA | 5.605 | TOP | 22.214 | OA | [8 empty] | 5.55 | 7.01 | sphere | 3129 | self-synthesis | Y | 0
PbO,OA,OLA | Se,TOP | PbSe | 140 | 140 | 20 | 5 | PbO | 5 | Se | 46.875 | ODE | 5.015 | OLA | 5.605 | TOP | 22.214 | OA | [8 empty] | 5.3 | 6.2 | sphere | 1145 | self-synthesis | Y | 0
PbO,OA,OLA | Se,TOP,DPP | PbSe | 140 | 140 | 10 | 1 | PbO | 1 | Se | 24.26875 | ODE | 1.003 | OLA | 1.121 | TOP | 0.19 | DPP | 4.411 | OA | [6 empty] | 6.57 | 5.38 | sphere | 2667 | self-synthesis | Y | 0
PbO,OA,OLA | Se,TOP | PbSe | 160 | 160 | 5 | 5 | PbO | 5 | Se | 120.3125 | ODE | 5.015 | OLA | 5.605 | TOP | 22.214 | OA | [8 empty] | 6.41 | 6.25 | sphere | 1232 | self-synthesis | Y | 0
PbO,OA,OLA | Se,TOP,DPP | PbSe | 160 | 160 | 10 | 1 | PbO | 1 | Se | 24.26875 | ODE | 1.003 | OLA | 1.121 | TOP | 0.19 | DPP | 4.411 | OA | [6 empty] | 8 | 6.99 | sphere | 2239 | self-synthesis | Y | 0
PbO,OA,OLA | Se,TOP | PbSe | 180 | 180 | 5 | 5 | PbO | 5 | Se | 120.3125 | ODE | 5.015 | OLA | 5.605 | TOP | 22.214 | OA | [8 empty] | 7.42 | 5.54 | sphere | 10131 | self-synthesis | Y | 0
PbO,OA,OLA | Se,TOP | PbSe | 200 | 200 | 5 | 5 | PbO | 5 | Se | 120.3125 | ODE | 5.015 | OLA | 5.605 | TOP | 22.214 | OA | [8 empty] | 7.61 | 10.3 | sphere | 3659 | self-synthesis | Y | 0
PbO,OA,OLA | Se,TOP | PbSe | 220 | 220 | 5 | 5 | PbO | 5 | Se | 120.3125 | ODE | 5.015 | OLA | 5.605 | TOP | 22.214 | OA | [8 empty] | 9.13 | 17.62 | sphere | 4976 | self-synthesis | Y | 0
PbO,OA,OLA | Se,TOP | PbSe | 240 | 240 | 5 | 5 | PbO | 5 | Se | 120.3125 | ODE | 5.015 | OLA | 5.605 | TOP | 22.214 | OA | [8 empty] | 14.41 | 12 | cube | 5764 | self-synthesis | Y | 0
PbO,OA,OLA | Se,TOP,DPP | PbSe | 180 | 180 | 10 | 1 | PbO | 1 | Se | 24.26875 | ODE | 1.003 | OLA | 1.121 | TOP | 0.19 | DPP | 4.411 | OA | [6 empty] | 7.97 | 5.39 | sphere | 2159 | self-synthesis | Y | 0
PbO,OA,OLA | Se,TOP,DPP | PbSe | 200 | 200 | 10 | 1 | PbO | 1 | Se | 24.26875 | ODE | 1.003 | OLA | 1.121 | TOP | 0.19 | DPP | 4.411 | OA | [6 empty] | 10.2 | 7.92 | sphere | 2496 | self-synthesis | Y | 0
PbO,OA,OLA | Se,TOP | PbSe | 240 | 240 | 2 | 5 | PbO | 5 | Se | 120.3125 | ODE | 5.015 | OLA | 5.605 | TOP | 22.214 | OA | [8 empty] | 10.56 | 17.12 | sphere | 1851 | self-synthesis | Y | 0
PbO,OA,OLA | Se,TOP | PbSe | 240 | 240 | 10 | 5 | PbO | 5 | Se | 120.3125 | ODE | 5.015 | OLA | 5.605 | TOP | 22.214 | OA | [8 empty] | 16.17 | 15.68 | cube | 3610 | self-synthesis | Y | 0
PbO,OA,OLA | Se,TOP | PbSe | 240 | 240 | 20 | 5 | PbO | 5 | Se | 120.3125 | ODE | 5.015 | OLA | 5.605 | TOP | 22.214 | OA | [8 empty] | 16.96 | 15.82 | cube | 1510 | self-synthesis | Y | 0
PbO,OA,OLA | Se,TOP | PbSe | 240 | 240 | 60 | 5 | PbO | 5 | Se | 120.3125 | ODE | 5.015 | OLA | 5.605 | TOP | 22.214 | OA | [8 empty] | 18.66 | 6.72 | cube | 2162 | self-synthesis | Y | 0
PbO,OA,OLA | Se,TOP,DPP | PbSe | 240 | 240 | 8 | 3 | PbO | 3 | Se | 72.8125 | ODE | 3.039 | OLA | 3.363 | TOP | 0.575 | DPP | 13.234 | OA | [6 empty] | 9.92 | 14.19 | sphere | 597 | self-synthesis | Y | 0
PbO,OA,OLA | Se,TOP | PbSe | 240 | 240 | 90 | 5 | PbO | 5 | Se | 120.3125 | ODE | 5.015 | OLA | 5.605 | TOP | 22.214 | OA | [8 empty] | 26.14 | 10.71 | cube | 3056 | self-synthesis | Y | 0
PbO,OA,OLA | Se,TOP | PbSe | 240 | 240 | 120 | 5 | PbO | 5 | Se | 120.3125 | ODE | 5.015 | OLA | 5.605 | TOP | 22.214 | OA | [8 empty] | 22.37 | 7.47 | cube | 3518 | self-synthesis | Y | 0
PbO,OA,OLA | Se,TOP | PbSe | 240 | 240 | 150 | 5 | PbO | 5 | Se | 120.3125 | ODE | 5.015 | OLA | 5.605 | TOP | 22.214 | OA | [8 empty] | 24.98 | 7.96 | cube | 5012 | self-synthesis | Y | 0
PbO,OA,OLA | Se,TOP | PbSe | 240 | 240 | 180 | 5 | PbO | 5 | Se | 120.3125 | ODE | 5.015 | OLA | 5.605 | TOP | 22.214 | OA | [8 empty] | 25.6 | 8.77 | cube | 2936 | self-synthesis | Y | 0
PbO,OA,OLA | Se,TOP | PbSe | 160 | 160 | 5 | 5 | PbO | 5 | Se | 46.875 | ODE | 5.015 | OLA | 5.605 | TOP | 27.791 | OA | [8 empty] | 7.23 | 6.21 | sphere | 4558 | self-synthesis | Y | 0
PbO,OA,OLA | Se,TOP | PbSe | 160 | 160 | 5 | 5 | PbO | 5 | Se | 46.875 | ODE | 5.015 | OLA | 5.605 | TOP | 33.336 | OA | [8 empty] | 7.62 | 6.22 | sphere | 3414 | self-synthesis | Y | 0
PbO,OA,OLA | Se,TOP | PbSe | 160 | 160 | 5 | 5 | PbO | 5 | Se | 46.875 | ODE | 5.015 | OLA | 5.605 | TOP | 38.882 | OA | [8 empty] | 14.72 | 11.67 | rhombus | 1608 | self-synthesis | Y | 0
PbO,OA,OLA | Se,TOP | PbSe | 160 | 160 | 5 | 5 | PbO | 5 | Se | 46.875 | ODE | 5.015 | OLA | 5.605 | TOP | 44.459 | OA | [8 empty] | 6.79 | 6.18 | sphere | 4480 | self-synthesis | Y | 0
PbO,OA,OLA | Se,TOP | PbSe | 160 | 160 | 2 | 5 | PbO | 5 | Se | 46.875 | ODE | 5.015 | OLA | 5.605 | TOP | 13.864 | OA | [8 empty] | 7.38 | 8.22 | sphere | 3964 | self-synthesis | Y | 0
PbO,OA,OLA | Se,TOP | PbSe | 160 | 160 | 5 | 5 | PbO | 5 | Se | 46.875 | ODE | 5.015 | OLA | 5.605 | TOP | 13.864 | OA | [8 empty] | 7.77 | 6.82 | sphere | 4338 | self-synthesis | Y | 0
PbO,OA,OLA | Se,TOP | PbSe | 160 | 160 | 10 | 5 | PbO | 5 | Se | 46.875 | ODE | 5.015 | OLA | 5.605 | TOP | 13.864 | OA | [8 empty] | 8.14 | 6.39 | sphere | 4550 | self-synthesis | Y | 0
PbO,OA,OLA | Se,TOP | PbSe | 160 | 160 | 20 | 5 | PbO | 5 | Se | 46.875 | ODE | 5.015 | OLA | 5.605 | TOP | 13.864 | OA | [8 empty] | 8.9 | 10.29 | sphere | 2605 | self-synthesis | Y | 0
PbO,OA,OLA | Se,TOP | PbSe | 160 | 160 | 40 | 5 | PbO | 5 | Se | 46.875 | ODE | 5.015 | OLA | 5.605 | TOP | 13.864 | OA | [8 empty] | 9.98 | 14.63 | sphere | 1909 | self-synthesis | Y | 0
PbO,OA,OLA | Se,TOP | PbSe | 160 | 160 | 60 | 5 | PbO | 5 | Se | 46.875 | ODE | 5.015 | OLA | 5.605 | TOP | 13.864 | OA | [8 empty] | 10.58 | 12.53 | sphere | 2597 | self-synthesis | Y | 0
PbO,OA,OLA | Se,TOP | PbSe | 160 | 160 | 2 | 5 | PbO | 5 | Se | 46.875 | ODE | 5.015 | OLA | 5.605 | TOP | 22.214 | OA | [8 empty] | 6.88 | 7.52 | sphere | 5774 | self-synthesis | Y | 0
PbO,OA,OLA | Se,TOP | PbSe | 160 | 160 | 5 | 5 | PbO | 5 | Se | 46.875 | ODE | 5.015 | OLA | 5.605 | TOP | 22.214 | OA | [8 empty] | 7.09 | 7.56 | sphere | 3835 | self-synthesis | Y | 0
PbO,OA,OLA | Se,TOP | PbSe | 160 | 160 | 10 | 5 | PbO | 5 | Se | 46.875 | ODE | 5.015 | OLA | 5.605 | TOP | 22.214 | OA | [8 empty] | 7.46 | 5.84 | sphere | 868 | self-synthesis | Y | 0
PbO,OA,OLA | Se,TOP | PbSe | 160 | 160 | 20 | 5 | PbO | 5 | Se | 46.875 | ODE | 5.015 | OLA | 5.605 | TOP | 22.214 | OA | [8 empty] | 7.86 | 5.84 | sphere | 959 | self-synthesis | Y | 0
PbO,OA,OLA | Se,TOP | PbSe | 160 | 160 | 40 | 5 | PbO | 5 | Se | 46.875 | ODE | 5.015 | OLA | 5.605 | TOP | 22.214 | OA | [8 empty] | 8.75 | 6.86 | sphere | 2255 | self-synthesis | Y | 0
PbO,OA,OLA | Se,TOP | PbSe | 160 | 160 | 60 | 5 | PbO | 5 | Se | 46.875 | ODE | 5.015 | OLA | 5.605 | TOP | 22.214 | OA | [8 empty] | 9.34 | 7.46 | sphere | 1907 | self-synthesis | Y | 0
PbO,OA,OLA | Se,TOP | PbSe | 160 | 160 | 5 | 5 | PbO | 5 | Se | 120.1875 | ODE | 5.015 | OLA | 5.605 | TOP | 22.214 | OA | [8 empty] | 10.68 | 6.99 | sphere | 604 | self-synthesis | Y | 0
PbO,OA,OLA | Se,TOP | PbSe | 160 | 160 | 10 | 5 | PbO | 5 | Se | 120.1875 | ODE | 5.015 | OLA | 5.605 | TOP | 22.214 | OA | [8 empty] | 11.09 | 4.54 | sphere | 1528 | self-synthesis | Y | 0
PbO,OA,OLA | Se,TOP | PbSe | 160 | 160 | 20 | 5 | PbO | 5 | Se | 120.1875 | ODE | 5.015 | OLA | 5.605 | TOP | 22.214 | OA | [8 empty] | 12.47 | 2.24 | sphere | 6 | self-synthesis | Y | 0
PbO,OA,OLA | Se,TOP | PbSe | 160 | 160 | 40 | 5 | PbO | 5 | Se | 120.1875 | ODE | 5.015 | OLA | 5.605 | TOP | 22.214 | OA | [8 empty] | 11.76 | 5.77 | sphere | 2372 | self-synthesis | Y | 0
PbO,OA,OLA | Se,TOP | PbSe | 160 | 160 | 60 | 5 | PbO | 5 | Se | 120.1875 | ODE | 5.015 | OLA | 5.605 | TOP | 22.214 | OA | [8 empty] | 12.78 | 5.94 | sphere | 6359 | self-synthesis | Y | 0
PbO,OA,OLA | Se,TOP | PbSe | 160 | 160 | 10 | 5 | PbO | 5 | Se | 31.25 | ODE | 5.015 | OLA | 5.605 | TOP | 22.214 | OA | [8 empty] | 10.23 | 11.55 | sphere | 18042 | self-synthesis | Y | 0
PbO,OA,OLA | Se,TOP | PbSe | 160 | 160 | 20 | 5 | PbO | 5 | Se | 31.25 | ODE | 5.015 | OLA | 5.605 | TOP | 22.214 | OA | [8 empty] | 10.88 | 21.13 | sphere | 9208 | self-synthesis | Y | 0
PbO,OA,OLA | Se,TOP | PbSe | 160 | 160 | 40 | 5 | PbO | 5 | Se | 31.25 | ODE | 5.015 | OLA | 5.605 | TOP | 22.214 | OA | [8 empty] | 12.19 | 26.4 | sphere | 14441 | self-synthesis | Y | 0
PbO,OA,OLA | Se,TOP | PbSe | 160 | 160 | 60 | 5 | PbO | 5 | Se | 31.25 | ODE | 5.015 | OLA | 5.605 | TOP | 22.214 | OA | [8 empty] | 13.95 | 24.67 | sphere | 5974 | self-synthesis | Y | 0
PbO,OA,OLA | Se,TOP | PbSe | 160 | 160 | 90 | 5 | PbO | 5 | Se | 31.25 | ODE | 5.015 | OLA | 5.605 | TOP | 22.214 | OA | [8 empty] | 14.26 | 20.35 | sphere | 7699 | self-synthesis | Y | 0
PbO,OA,OLA | Se,TOP | PbSe | 160 | 160 | 10 | 5 | PbO | 5 | Se | 15.625 | ODE | 5.015 | OLA | 5.605 | TOP | 22.214 | OA | [8 empty] | 14.54 | 16.79 | sphere | 3530 | self-synthesis | Y | 0
PbO,OA,OLA | Se,TOP | PbSe | 160 | 160 | 20 | 5 | PbO | 5 | Se | 15.625 | ODE | 5.015 | OLA | 5.605 | TOP | 22.214 | OA | [8 empty] | 15.88 | 15.98 | rhombus | 5106 | self-synthesis | Y | 0
PbO,OA,OLA | Se,TOP | PbSe | 160 | 160 | 40 | 5 | PbO | 5 | Se | 15.625 | ODE | 5.015 | OLA | 5.605 | TOP | 22.214 | OA | [8 empty] | 19.36 | 17.37 | sphere | 3165 | self-synthesis | Y | 0
PbO,OA,OLA | Se,TOP | PbSe | 160 | 160 | 60 | 5 | PbO | 5 | Se | 15.625 | ODE | 5.015 | OLA | 5.605 | TOP | 22.214 | OA | [8 empty] | 20.63 | 20.25 | sphere | 3747 | self-synthesis | Y | 0
PbO,OA,OLA | Se,TOP | PbSe | 160 | 160 | 90 | 5 | PbO | 5 | Se | 15.625 | ODE | 5.015 | OLA | 5.605 | TOP | 22.214 | OA | [8 empty] | 20.81 | 23.24 | cube | 4870 | self-synthesis | Y | 0
PbO,OA,OLA | Se,TOP | PbSe | 160 | 160 | 2 | 5 | PbO | 5 | Se | 46.875 | ODE | 5.015 | OLA | 5.605 | TOP | 33.336 | OA | [8 empty] | 5.74 | 8.8 | sphere | 4756 | self-synthesis | Y | 0
PbO,OA,OLA | Se,TOP | PbSe | 160 | 160 | 5 | 5 | PbO | 5 | Se | 46.875 | ODE | 5.015 | OLA | 5.605 | TOP | 33.336 | OA | [8 empty] | 6.08 | 7.75 | sphere | 4074 | self-synthesis | Y | 0
PbO,OA,OLA | Se,TOP | PbSe | 160 | 160 | 10 | 5 | PbO | 5 | Se | 46.875 | ODE | 5.015 | OLA | 5.605 | TOP | 33.336 | OA | [8 empty] | 6.61 | 6.86 | sphere | 2283 | self-synthesis | Y | 0
PbO,OA,OLA | Se,TOP | PbSe | 160 | 160 | 20 | 5 | PbO | 5 | Se | 46.875 | ODE | 5.015 | OLA | 5.605 | TOP | 33.336 | OA | [8 empty] | 7.33 | 7.09 | sphere | 2043 | self-synthesis | Y | 0
PbO,OA,OLA | Se,TOP | PbSe | 160 | 160 | 40 | 5 | PbO | 5 | Se | 46.875 | ODE | 5.015 | OLA | 5.605 | TOP | 33.336 | OA | [8 empty] | 8.04 | 6.88 | sphere | 1125 | self-synthesis | Y | 0
PbO,OA,OLA | Se,TOP | PbSe | 160 | 160 | 60 | 5 | PbO | 5 | Se | 46.875 | ODE | 5.015 | OLA | 5.605 | TOP | 33.336 | OA | [8 empty] | 8.57 | 10.16 | sphere | 561 | self-synthesis | Y | 0
PbO,OA,OLA | Se,TOP | PbSe | 160 | 160 | 2 | 5 | PbO | 5 | Se | 46.875 | ODE | 5.015 | OLA | 5.605 | TOP | 44.459 | OA | [8 empty] | 5.65 | 13.34 | sphere | 739 | self-synthesis | Y | 0
PbO,OA,OLA | Se,TOP | PbSe | 160 | 160 | 5 | 5 | PbO | 5 | Se | 46.875 | ODE | 5.015 | OLA | 5.605 | TOP | 44.459 | OA | [8 empty] | 6.35 | 8.48 | sphere | 810 | self-synthesis | Y | 0
PbO,OA,OLA | Se,TOP | PbSe | 160 | 160 | 10 | 5 | PbO | 5 | Se | 46.875 | ODE | 5.015 | OLA | 5.605 | TOP | 44.459 | OA | [8 empty] | 7.01 | 8.2 | sphere | 4099 | self-synthesis | Y | 0
PbO,OA,OLA | Se,TOP | PbSe | 160 | 160 | 20 | 5 | PbO | 5 | Se | 46.875 | ODE | 5.015 | OLA | 5.605 | TOP | 44.459 | OA | [8 empty] | 8.02 | 10.03 | sphere | 461 | self-synthesis | Y | 0
PbO,OA,OLA | Se,TOP | PbSe | 160 | 160 | 40 | 5 | PbO | 5 | Se | 46.875 | ODE | 5.015 | OLA | 5.605 | TOP | 44.459 | OA | [8 empty] | 8.48 | 11.84 | sphere | 5420 | self-synthesis | Y | 0
PbO,OA,OLA | Se,TOP | PbSe | 160 | 160 | 60 | 5 | PbO | 5 | Se | 46.875 | ODE | 5.015 | OLA | 5.605 | TOP | 44.459 | OA | [8 empty] | 10 | 11.67 | sphere | 1992 | self-synthesis | Y | 0
PbO,OA,OLA | Se,TOP | PbSe | 160 | 160 | 2 | 5 | PbO | 5 | Se | 46.875 | ODE | 5.015 | OLA | 5.605 | TOP | 66.673 | OA | [8 empty] | 6.39 | 8.06 | sphere | 1307 | self-synthesis | Y | 0
PbO,OA,OLA | Se,TOP | PbSe | 160 | 160 | 5 | 5 | PbO | 5 | Se | 46.875 | ODE | 5.015 | OLA | 5.605 | TOP | 66.673 | OA | [8 empty] | 7.03 | 7.71 | sphere | 5941 | self-synthesis | Y | 0
PbO,OA,OLA | Se,TOP | PbSe | 160 | 160 | 10 | 5 | PbO | 5 | Se | 46.875 | ODE | 5.015 | OLA | 5.605 | TOP | 66.673 | OA | [8 empty] | 7.46 | 9.94 | sphere | 1975 | self-synthesis | Y | 0
PbO,OA,OLA | Se,TOP | PbSe | 160 | 160 | 20 | 5 | PbO | 5 | Se | 46.875 | ODE | 5.015 | OLA | 5.605 | TOP | 66.673 | OA | [8 empty] | 11.55 | 6.72 | sphere | 33 | self-synthesis | Y | 0
PbO,OA,OLA | Se,TOP | PbSe | 160 | 160 | 40 | 5 | PbO | 5 | Se | 46.875 | ODE | 5.015 | OLA | 5.605 | TOP | 66.673 | OA | [8 empty] | 12.21 | 9.39 | sphere | 951 | self-synthesis | Y | 0
PbO,OA,OLA | Se,TOP | PbSe | 160 | 160 | 60 | 5 | PbO | 5 | Se | 46.875 | ODE | 5.015 | OLA | 5.605 | TOP | 66.673 | OA | [8 empty] | 12.37 | 10.94 | sphere | 4263 | self-synthesis | Y | 0
PbO,OA,OLA | Se,TOP | PbSe | 180 | 180 | 2 | 5 | PbO | 5 | Se | 46.875 | ODE | 5.015 | OLA | 5.605 | TOP | 66.673 | OA | [8 empty] | 12.14 | 9.59 | sphere | 1195 | self-synthesis | Y | 0
PbO,OA,OLA | Se,TOP | PbSe | 180 | 180 | 5 | 5 | PbO | 5 | Se | 46.875 | ODE | 5.015 | OLA | 5.605 | TOP | 66.673 | OA | [8 empty] | 13.79 | 11.05 | sphere | 2870 | self-synthesis | Y | 0
PbO,OA,OLA | Se,TOP | PbSe | 180 | 180 | 10 | 5 | PbO | 5 | Se | 46.875 | ODE | 5.015 | OLA | 5.605 | TOP | 66.673 | OA | [8 empty] | 14.68 | 15.1 | sphere | 734 | self-synthesis | Y | 0
PbO,OA,OLA | Se,TOP | PbSe | 180 | 180 | 20 | 5 | PbO | 5 | Se | 46.875 | ODE | 5.015 | OLA | 5.605 | TOP | 66.673 | OA | [8 empty] | 17.53 | 19.09 | cube | 690 | self-synthesis | Y | 0
PbO,OA,OLA | Se,TOP | PbSe | 180 | 180 | 40 | 5 | PbO | 5 | Se | 46.875 | ODE | 5.015 | OLA | 5.605 | TOP | 66.673 | OA | [8 empty] | 17.85 | 18.87 | cube | 1148 | self-synthesis | Y | 0
PbO,OA,OLA | Se,TOP | PbSe | 180 | 180 | 60 | 5 | PbO | 5 | Se | 46.875 | ODE | 5.015 | OLA | 5.605 | TOP | 66.673 | OA | [8 empty] | 20.45 | 25.26 | cube | 1341 | self-synthesis | Y | 0
PbCl2,OA,OLA | Se,TOP | PbSe | 160 | 160 | 10 | 0.25 | PbCl2 | 0.25 | Se | 31.25 | ODE | 12.157 | OLA | 0.28 | TOP | 3.151 | OA | [8 empty] | 12.28 | 13.17 | cube | 3313 | self-synthesis | Y | 0
PbCl2,OA,OLA | Se,TOP | PbSe | 140 | 140 | 5 | 3 | PbCl2 | 3 | Se | 72.1875 | ODE | 3.009 | OLA | 3.363 | TOP | 13.328 | OA | [8 empty] | 6.23 | 4.74 | sphere | 5147 | self-synthesis | Y | 0
PbCl2,OA,OLA | Se,TOP | PbSe | 160 | 160 | 5 | 5 | PbCl2 | 5 | Se | 120.3125 | ODE | 5.015 | OLA | 5.605 | TOP | 22.214 | OA | [8 empty] | 18.54 | 12.14 | sphere | 569 | self-synthesis | Y | 0
PbCl2,OA,OLA | Se,TOP | PbSe | 160 | 160 | 10 | 5 | PbCl2 | 5 | Se | 120.3125 | ODE | 5.015 | OLA | 5.605 | TOP | 22.214 | OA | [8 empty] | 19.18 | 9.61 | sphere | 1079 | self-synthesis | Y | 0
PbCl2,OA,OLA | Se,TOP | PbSe | 160 | 160 | 20 | 5 | PbCl2 | 5 | Se | 120.3125 | ODE | 5.015 | OLA | 5.605 | TOP | 22.214 | OA | [8 empty] | 19.97 | 9.13 | sphere | 829 | self-synthesis | Y | 0
PbCl2,OA,OLA | Se,TOP | PbSe | 160 | 160 | 40 | 5 | PbCl2 | 5 | Se | 120.3125 | ODE | 5.015 | OLA | 5.605 | TOP | 22.214 | OA | [8 empty] | 20.37 | 9.47 | sphere | 1293 | self-synthesis | Y | 0
PbCl2,OA,OLA | Se,TOP | PbSe | 160 | 160 | 60 | 5 | PbCl2 | 5 | Se | 120.3125 | ODE | 5.015 | OLA | 5.605 | TOP | 22.214 | OA | [8 empty] | 19.98 | 10.01 | sphere | 3613 | self-synthesis | Y | 0
PbCl2,OA,OLA | Se,TOP | PbSe | 140 | 140 | 5 | 5 | PbCl2 | 5 | Se | 15.625 | ODE | 83.339 | OLA | 5.605 | TOP | 11.091 | OA | [8 empty] | 8.43 | 20.67 | sphere | 2060 | self-synthesis | Y | 0
PbCl2,OA,OLA | Se,TOP | PbSe | 140 | 140 | 10 | 5 | PbCl2 | 5 | Se | 15.625 | ODE | 83.339 | OLA | 5.605 | TOP | 11.091 | OA | [8 empty] | 8.69 | 25.1 | sphere | 2397 | self-synthesis | Y | 0
PbCl2,OA,OLA | Se,TOP | PbSe | 140 | 140 | 20 | 5 | PbCl2 | 5 | Se | 15.625 | ODE | 83.339 | OLA | 5.605 | TOP | 11.091 | OA | [8 empty] | 8.82 | 26.97 | sphere | 2826 | self-synthesis | Y | 0
PbCl2,OA,OLA | Se,TOP | PbSe | 140 | 140 | 40 | 5 | PbCl2 | 5 | Se | 15.625 | ODE | 83.339 | OLA | 5.605 | TOP | 11.091 | OA | [8 empty] | 9.31 | 27.55 | sphere | 8079 | self-synthesis | Y | 0
PbCl2,OA,OLA | Se,TOP | PbSe | 140 | 140 | 60 | 5 | PbCl2 | 5 | Se | 15.625 | ODE | 83.339 | OLA | 5.605 | TOP | 11.091 | OA | [8 empty] | 14.14 | 16.38 | sphere | 665 | self-synthesis | Y | 0
PbCl2,OA,OLA | Se,TOP | PbSe | 160 | 160 | 5 | 5 | PbCl2 | 5 | Se | 15.625 | ODE | 83.339 | OLA | 5.605 | TOP | 11.091 | OA | [8 empty] | 54.47 | 60.17 | sphere | 20 | self-synthesis | Y | 0
PbCl2,OA,OLA | Se,TOP | PbSe | 160 | 160 | 10 | 5 | PbCl2 | 5 | Se | 15.625 | ODE | 83.339 | OLA | 5.605 | TOP | 11.091 | OA | [8 empty] | 13.89 | 10.03 | sphere | 40 | self-synthesis | Y | 0
PbCl2,OA,OLA | Se,TOP | PbSe | 160 | 160 | 20 | 5 | PbCl2 | 5 | Se | 15.625 | ODE | 83.339 | OLA | 5.605 | TOP | 11.091 | OA | [8 empty] | 14.84 | 12.84 | sphere | 137 | self-synthesis | Y | 0
PbCl2,OA,OLA | Se,TOP | PbSe | 160 | 160 | 40 | 5 | PbCl2 | 5 | Se | 15.625 | ODE | 83.339 | OLA | 5.605 | TOP | 11.091 | OA | [8 empty] | 15.53 | 18.8 | sphere | 511 | self-synthesis | Y | 0
PbCl2,OA,OLA | Se,TOP | PbSe | 160 | 160 | 60 | 5 | PbCl2 | 5 | Se | 15.625 | ODE | 83.339 | OLA | 5.605 | TOP | 11.091 | OA | [8 empty] | 18.28 | 20.71 | sphere | 416 | self-synthesis | Y | 0
PbCl2,OA,OLA | Se,TOP | PbSe | 180 | 180 | 5 | 5 | PbCl2 | 5 | Se | 15.625 | ODE | 83.339 | OLA | 5.605 | TOP | 11.091 | OA | [8 empty] | 18.98 | 18.7 | cube | 1203 | self-synthesis | Y | 0
PbCl2,OA,OLA | Se,TOP | PbSe | 180 | 180 | 10 | 5 | PbCl2 | 5 | Se | 15.625 | ODE | 83.339 | OLA | 5.605 | TOP | 11.091 | OA | [8 empty] | 18.05 | 18.51 | cube | 751 | self-synthesis | Y | 0
PbCl2,OA,OLA | Se,TOP | PbSe | 180 | 180 | 20 | 5 | PbCl2 | 5 | Se | 15.625 | ODE | 83.339 | OLA | 5.605 | TOP | 11.091 | OA | [8 empty] | 24.54 | 28.2 | cube | 1016 | self-synthesis | Y | 0
PbCl2,OA,OLA | Se,TOP | PbSe | 180 | 180 | 40 | 5 | PbCl2 | 5 | Se | 15.625 | ODE | 83.339 | OLA | 5.605 | TOP | 11.091 | OA | [8 empty] | 27.72 | 34.11 | cube | 807 | self-synthesis | Y | 0
PbCl2,OA,OLA | Se,TOP | PbSe | 180 | 180 | 60 | 5 | PbCl2 | 5 | Se | 15.625 | ODE | 83.339 | OLA | 5.605 | TOP | 11.091 | OA | [8 empty] | 26 | 27.16 | cube | 976 | self-synthesis | Y | 0
PbCl2,OA,OLA | Se,TOP | PbSe | 200 | 200 | 5 | 5 | PbCl2 | 5 | Se | 15.625 | ODE | 83.339 | OLA | 5.605 | TOP | 11.091 | OA | [8 empty] | 18.32 | 9.26 | cube | 541 | self-synthesis | Y | 0
PbCl2,OA,OLA | Se,TOP | PbSe | 200 | 200 | 10 | 5 | PbCl2 | 5 | Se | 15.625 | ODE | 83.339 | OLA | 5.605 | TOP | 11.091 | OA | [8 empty] | 18.72 | 9.3 | cube | 1501 | self-synthesis | Y | 0
PbCl2,OA,OLA | Se,TOP | PbSe | 200 | 200 | 20 | 5 | PbCl2 | 5 | Se | 15.625 | ODE | 83.339 | OLA | 5.605 | TOP | 11.091 | OA | [8 empty] | 19.62 | 9 | cube | 1020 | self-synthesis | Y | 0
PbCl2,OA,OLA | Se,TOP | PbSe | 200 | 200 | 40 | 5 | PbCl2 | 5 | Se | 15.625 | ODE | 83.339 | OLA | 5.605 | TOP | 11.091 | OA | [8 empty] | 18.9 | 9.43 | cube | 2276 | self-synthesis | Y | 0
PbCl2,OA,OLA | Se,TOP | PbSe | 200 | 200 | 60 | 5 | PbCl2 | 5 | Se | 15.625 | ODE | 83.339 | OLA | 5.605 | TOP | 11.091 | OA | [8 empty] | 25.8 | 24.39 | cube | 1519 | self-synthesis | Y | 0
PbCl2,OA,OLA | Se,TOP | PbSe | 220 | 220 | 5 | 5 | PbCl2 | 5 | Se | 15.625 | ODE | 83.339 | OLA | 5.605 | TOP | 11.091 | OA | [8 empty] | 18.84 | 15.3 | cube | 1036 | self-synthesis | Y | 0
PbCl2,OA,OLA | Se,TOP | PbSe | 220 | 220 | 10 | 5 | PbCl2 | 5 | Se | 15.625 | ODE | 83.339 | OLA | 5.605 | TOP | 11.091 | OA | [8 empty] | 22.86 | 12.74 | cube | 971 | self-synthesis | Y | 0
PbCl2,OA,OLA | Se,TOP | PbSe | 220 | 220 | 20 | 5 | PbCl2 | 5 | Se | 15.625 | ODE | 83.339 | OLA | 5.605 | TOP | 11.091 | OA | [8 empty] | 23.74 | 17.45 | cube | 586 | self-synthesis | Y | 0
PbCl2,OA,OLA | Se,TOP | PbSe | 220 | 220 | 40 | 5 | PbCl2 | 5 | Se | 15.625 | ODE | 83.339 | OLA | 5.605 | TOP | 11.091 | OA | [8 empty] | 24.35 | 21.16 | cube | 626 | self-synthesis | Y | 0
PbCl2,OA,OLA | Se,TOP | PbSe | 220 | 220 | 60 | 5 | PbCl2 | 5 | Se | 15.625 | ODE | 83.339 | OLA | 5.605 | TOP | 11.091 | OA | [8 empty] | 19.13 | 23.29 | cube | 5369 | self-synthesis | Y | 0
PbCl2,OA,OLA | Se,TOP | PbSe | 240 | 240 | 5 | 5 | PbCl2 | 5 | Se | 15.625 | ODE | 83.339 | OLA | 5.605 | TOP | 11.091 | OA | [8 empty] | 22.57 | 19.16 | cube | 568 | self-synthesis | Y | 0
PbCl2,OA,OLA | Se,TOP | PbSe | 240 | 240 | 10 | 5 | PbCl2 | 5 | Se | 15.625 | ODE | 83.339 | OLA | 5.605 | TOP | 11.091 | OA | [8 empty] | 22.89 | 17.62 | cube | 540 | self-synthesis | Y | 0
PbCl2,OA,OLA | Se,TOP | PbSe | 240 | 240 | 20 | 5 | PbCl2 | 5 | Se | 15.625 | ODE | 83.339 | OLA | 5.605 | TOP | 11.091 | OA | [8 empty] | 23.98 | 23.69 | cube | 326 | self-synthesis | Y | 0
PbCl2,OA,OLA | Se,TOP | PbSe | 240 | 240 | 40 | 5 | PbCl2 | 5 | Se | 15.625 | ODE | 83.339 | OLA | 5.605 | TOP | 11.091 | OA | [8 empty] | 19.03 | 16.65 | cube | 1676 | self-synthesis | Y | 0
PbCl2,OA,OLA | Se,TOP | PbSe | 240 | 240 | 60 | 5 | PbCl2 | 5 | Se | 15.625 | ODE | 83.339 | OLA | 5.605 | TOP | 11.091 | OA | [8 empty] | 18.84 | 20.7 | cube | 5465 | self-synthesis | Y | 0
PbCl2,OCTA,OLA | Se,TOP | PbSe | 160 | 160 | 40 | 5 | PbCl2 | 5 | Se | 120.3125 | ODE | 5.015 | OLA | 5.605 | TOP | 20.445 | OCTA | [8 empty] | 10.03 | 12.4 | sphere | 279 | self-synthesis | Y | 0
PbCl2,OCTA,OLA | Se,TOP | PbSe | 160 | 160 | 60 | 5 | PbCl2 | 5 | Se | 120.3125 | ODE | 5.015 | OLA | 5.605 | TOP | 20.445 | OCTA | [8 empty] | 17.96 | 27.35 | sphere | 24 | self-synthesis | Y | 0
PbO,OA | Se,TOP | PbSe | 180 | 180 | 2 | 5 | PbO | 5 | Se | 46.875 | ODE | 5.605 | TOP | 22.214 | OA | [10 empty] | 15.56 | 11.18 | rhombus | 788 | self-synthesis | Y | 0
PbO,OA | Se,TOP | PbSe | 180 | 180 | 5 | 5 | PbO | 5 | Se | 46.875 | ODE | 5.605 | TOP | 22.214 | OA | [10 empty] | 21.08 | 13.47 | rhombus | 560 | self-synthesis | Y | 0
PbO,OA | Se,TOP | PbSe | 180 | 180 | 10 | 5 | PbO | 5 | Se | 46.875 | ODE | 5.605 | TOP | 22.214 | OA | [10 empty] | 26.5 | 14.42 | four-pointed star | 1776 | self-synthesis | Y | 0
PbO,OA | Se,TOP | PbSe | 180 | 180 | 20 | 5 | PbO | 5 | Se | 46.875 | ODE | 5.605 | TOP | 22.214 | OA | [10 empty] | 31.23 | 12.45 | four-pointed star | 3399 | self-synthesis | Y | 0
PbO,OA | Se,TOP | PbSe | 180 | 180 | 40 | 5 | PbO | 5 | Se | 46.875 | ODE | 5.605 | TOP | 22.214 | OA | [10 empty] | 36.69 | 14.31 | six-pointed star | 1457 | self-synthesis | Y | 0
PbO,OA | Se,TOP | PbSe | 180 | 180 | 60 | 5 | PbO | 5 | Se | 46.875 | ODE | 5.605 | TOP | 22.214 | OA | [10 empty] | 39.11 | 19.65 | six-pointed star | 421 | self-synthesis | Y | 0
PbO,OA,OLA | Se,TOP | PbSe | 180 | 180 | 2 | 5 | PbO | 5 | Se | 46.875 | ODE | 11.124 | OLA | 5.605 | TOP | 22.214 | OA | [8 empty] | 14.93 | 15.89 | rhombus | 565 | self-synthesis | Y | 0
PbO,OA,OLA | Se,TOP | PbSe | 180 | 180 | 5 | 5 | PbO | 5 | Se | 46.875 | ODE | 11.124 | OLA | 5.605 | TOP | 22.214 | OA | [8 empty] | 20.88 | 13.64 | four-pointed star | 461 | self-synthesis | Y | 0
PbO,OA,OLA | Se,TOP | PbSe | 180 | 180 | 10 | 5 | PbO | 5 | Se | 46.875 | ODE | 11.124 | OLA | 5.605 | TOP | 22.214 | OA | [8 empty] | 28.81 | 16.1 | four-pointed star | 512 | self-synthesis | Y | 0
PbO,OA,OLA | Se,TOP | PbSe | 180 | 180 | 20 | 5 | PbO | 5 | Se | 46.875 | ODE | 11.124 | OLA | 5.605 | TOP | 22.214 | OA | [8 empty] | 31.14 | 16.36 | four-pointed star | 1790 | self-synthesis | Y | 0
PbO,OA,OLA | Se,TOP | PbSe | 180 | 180 | 40 | 5 | PbO | 5 | Se | 46.875 | ODE | 11.124 | OLA | 5.605 | TOP | 22.214 | OA | [8 empty] | 38.8 | 18.04 | four-pointed star | 792 | self-synthesis | Y | 0
PbO,OA,OLA | Se,TOP | PbSe | 180 | 180 | 60 | 5 | PbO | 5 | Se | 46.875 | ODE | 11.124 | OLA | 5.605 | TOP | 22.214 | OA | [8 empty] | 40.4 | 15.46 | six-pointed star | 906 | self-synthesis | Y | 0
PbO,OA,OLA | Se,TOP | PbSe | 180 | 180 | 2 | 5 | PbO | 5 | Se | 46.875 | ODE | 22.218 | OLA | 5.605 | TOP | 22.214 | OA | [8 empty] | 13.05 | 13.03 | rhombus | 706 | self-synthesis | Y | 0
PbO,OA,OLA | Se,TOP | PbSe | 180 | 180 | 5 | 5 | PbO | 5 | Se | 46.875 | ODE | 22.218 | OLA | 5.605 | TOP | 22.214 | OA | [8 empty] | 13.99 | 11.86 | rhombus | 249 | self-synthesis | Y | 0
PbO,OA,OLA | Se,TOP | PbSe | 180 | 180 | 10 | 5 | PbO | 5 | Se | 46.875 | ODE | 22.218 | OLA | 5.605 | TOP | 22.214 | OA | [8 empty] | 13.95 | 11.14 | rhombus | 2600 | self-synthesis | Y | 0
PbO,OA,OLA | Se,TOP | PbSe | 180 | 180 | 20 | 5 | PbO | 5 | Se | 46.875 | ODE | 22.218 | OLA | 5.605 | TOP | 22.214 | OA | [8 empty] | 15.05 | 13.49 | rhombus | 1395 | self-synthesis | Y | 0
PbO,OA,OLA | Se,TOP | PbSe | 180 | 180 | 40 | 5 | PbO | 5 | Se | 46.875 | ODE | 22.218 | OLA | 5.605 | TOP | 22.214 | OA | [8 empty] | 16.04 | 15.71 | rhombus | 3712 | self-synthesis | Y | 0
PbO,OA,OLA | Se,TOP | PbSe | 180 | 180 | 60 | 5 | PbO | 5 | Se | 46.875 | ODE | 22.218 | OLA | 5.605 | TOP | 22.214 | OA | [8 empty] | 17.41 | 18.7 | rhombus | 2832 | self-synthesis | Y | 0
PbO,OA,OLA | Se,TOP | PbSe | 180 | 180 | 2 | 5 | PbO | 5 | Se | 46.875 | ODE | 27.78 | OLA | 5.605 | TOP | 22.214 | OA | [8 empty] | 11.32 | 13.7 | rhombus | 1225 | self-synthesis | Y | 0
PbO,OA,OLA | Se,TOP | PbSe | 180 | 180 | 5 | 5 | PbO | 5 | Se | 46.875 | ODE | 27.78 | OLA | 5.605 | TOP | 22.214 | OA | [8 empty] | 13.22 | 11.16 | rhombus | 1053 | self-synthesis | Y | 0
PbO,OA,OLA | Se,TOP | PbSe | 180 | 180 | 10 | 5 | PbO | 5 | Se | 46.875 | ODE | 27.78 | OLA | 5.605 | TOP | 22.214 | OA | [8 empty] | 13.24 | 10.91 | rhombus | 962 | self-synthesis | Y | 0
PbO,OA,OLA | Se,TOP | PbSe | 180 | 180 | 20 | 5 | PbO | 5 | Se | 46.875 | ODE | 27.78 | OLA | 5.605 | TOP | 22.214 | OA | [8 empty] | 14.38 | 14.5 | rhombus | 832 | self-synthesis | Y | 0
PbO,OA,OLA | Se,TOP | PbSe | 180 | 180 | 40 | 5 | PbO | 5 | Se | 46.875 | ODE | 27.78 | OLA | 5.605 | TOP | 22.214 | OA | [8 empty] | 13.6 | 14.33 | rhombus | 343 | self-synthesis | Y | 0
PbO,OA,OLA | Se,TOP | PbSe | 180 | 180 | 60 | 5 | PbO | 5 | Se | 46.875 | ODE | 27.78 | OLA | 5.605 | TOP | 22.214 | OA | [8 empty] | 15.13 | 18.02 | rhombus | 817 | self-synthesis | Y | 0
PbO,OA,OLA | Se,TOP | PbSe | 180 | 180 | 2 | 5 | PbO | 5 | Se | 46.875 | ODE | 66.653 | OLA | 5.605 | TOP | 22.214 | OA | [8 empty] | 14.41 | 17.61 | rhombus | 805 | self-synthesis | Y | 0
PbO,OA,OLA | Se,TOP | PbSe | 180 | 180 | 5 | 5 | PbO | 5 | Se | 46.875 | ODE | 66.653 | OLA | 5.605 | TOP | 22.214 | OA | [8 empty] | 17.64 | 10.53 | rhombus | 288 | self-synthesis | Y | 0
PbO,OA,OLA | Se,TOP | PbSe | 180 | 180 | 10 | 5 | PbO | 5 | Se | 46.875 | ODE | 66.653 | OLA | 5.605 | TOP | 22.214 | OA | [8 empty] | 18.87 | 8.7 | rhombus | 305 | self-synthesis | Y | 0
PbO,OA,OLA | Se,TOP | PbSe | 180 | 180 | 20 | 5 | PbO | 5 | Se | 46.875 | ODE | 66.653 | OLA | 5.605 | TOP | 22.214 | OA | [8 empty] | 18.18 | 12.28 | rhombus | 223 | self-synthesis | Y | 0
PbO,OA,OLA | Se,TOP | PbSe | 180 | 180 | 40 | 5 | PbO | 5 | Se | 46.875 | ODE | 66.653 | OLA | 5.605 | TOP | 22.214 | OA | [8 empty] | 19.64 | 11.52 | rhombus | 466 | self-synthesis | Y | 0
PbO,OA,OLA | Se,TOP | PbSe | 180 | 180 | 60 | 5 | PbO | 5 | Se | 46.875 | ODE | 66.653 | OLA | 5.605 | TOP | 22.214 | OA | [8 empty] | 18.91 | 12.44 | rhombus | 148 | self-synthesis | Y | 0
PbO,OA,OLA | Se,TOP | PbSe | 160 | 160 | 5 | 1.5 | PbO | 1.5 | Se | 93.75 | ODE | 1.52 | OLA | 1.682 | TOP | 6.68 | OA | [8 empty] | 7.97 | 6.16 | sphere | 3252 | self-synthesis | Y | 0
PbO,OA,OLA | Se,TOP | PbSe | 160 | 160 | 5 | 5 | PbO | 5 | Se | 78.125 | ODE | 5.015 | OLA | 5.605 | TOP | 22.214 | OA | [8 empty] | 12.55 | 12.97 | rhombus | 1986 | self-synthesis | Y | 0
PbO,OA,OLA | Se,TOP | PbSe | 160 | 160 | 5 | 5 | PbO | 5 | Se | 31.25 | ODE | 5.015 | OLA | 5.605 | TOP | 22.214 | OA | [8 empty] | 9.15 | 34.81 | rhombus | 1042 | self-synthesis | Y | 0
PbO,OA,OLA | Se,TOP | PbSe | 160 | 160 | 5 | 5 | PbO | 5 | Se | 22.34375 | ODE | 5.015 | OLA | 5.605 | TOP | 22.214 | OA | [8 empty] | 12.05 | 9.62 | rhombus | 1964 | self-synthesis | Y | 0
PbO,OA,OLA | Se,TOP | PbSe | 180 | 180 | 3 | 5 | PbO | 1.25 | Se | 46.875 | ODE | 5.015 | OLA | 1.401 | TOP | 22.214 | OA | [8 empty] | 15.65 | 31.33 | rhombus | 59 | self-synthesis | Y | 0
PbO,OA,OLA | Se,TOP | PbSe | 180 | 180 | 5 | 5 | PbO | 1.25 | Se | 46.875 | ODE | 5.015 | OLA | 1.401 | TOP | 22.214 | OA | [8 empty] | 20.2 | 23.61 | rhombus | 139 | self-synthesis | Y | 0
PbO,OA,OLA | Se,TOP | PbSe | 180 | 180 | 10 | 5 | PbO | 1.25 | Se | 46.875 | ODE | 5.015 | OLA | 1.401 | TOP | 22.214 | OA | [8 empty] | 27.6 | 19.72 | rhombus | 865 | self-synthesis | Y | 0
PbO,OA,OLA | Se,TOP | PbSe | 180 | 180 | 20 | 5 | PbO | 1.25 | Se | 46.875 | ODE | 5.015 | OLA | 1.401 | TOP | 22.214 | OA | [8 empty] | 37.02 | 21.74 | four-pointed star | 324 | self-synthesis | Y | 0
PbO,OA,OLA | Se,TOP | PbSe | 180 | 180 | 40 | 5 | PbO | 1.25 | Se | 46.875 | ODE | 5.015 | OLA | 1.401 | TOP | 22.214 | OA | [8 empty] | 48.34 | 23.61 | four-pointed star | 179 | self-synthesis | Y | 0
PbO,OA,OLA | Se,TOP | PbSe | 180 | 180 | 60 | 5 | PbO | 1.25 | Se | 46.875 | ODE | 5.015 | OLA | 1.401 | TOP | 22.214 | OA | [8 empty] | 49.52 | 17.67 | six-pointed star | 619 | self-synthesis | Y | 0
PbO,OA,OLA | Se,TOP | PbSe | 160 | 160 | 5 | 5 | PbO | 1.25 | Se | 46.875 | ODE | 5.015 | OLA | 1.401 | TOP | 22.214 | OA | [8 empty] | 7.74 | 8.48 | sphere | 3457 | self-synthesis | Y | 0
PbO,OA,OLA | Se,TOP | PbSe | 160 | 160 | 10 | 5 | PbO | 1.25 | Se | 46.875 | ODE | 5.015 | OLA | 1.401 | TOP | 22.214 | OA | [8 empty] | 9.58 | 6.22 | sphere | 10353 | self-synthesis | Y | 0
PbO,OA,OLA | Se,TOP | PbSe | 160 | 160 | 20 | 5 | PbO | 1.25 | Se | 46.875 | ODE | 5.015 | OLA | 1.401 | TOP | 22.214 | OA | [8 empty] | 11.05 | 13.82 | sphere | 1585 | self-synthesis | Y | 0
PbO,OA,OLA | Se,TOP | PbSe | 160 | 160 | 40 | 5 | PbO | 1.25 | Se | 46.875 | ODE | 5.015 | OLA | 1.401 | TOP | 22.214 | OA | [8 empty] | 14.39 | 21.69 | sphere | 3054 | self-synthesis | Y | 0
PbO,OA,OLA | Se,TOP | PbSe | 160 | 160 | 60 | 5 | PbO | 1.25 | Se | 46.875 | ODE | 5.015 | OLA | 1.401 | TOP | 22.214 | OA | [8 empty] | 14.47 | 19.88 | sphere | 12582 | self-synthesis | Y | 0
PbO,OA,OLA | Se,TOP | PbSe | 160 | 160 | 5 | 5 | PbO | 2.5 | Se | 46.875 | ODE | 5.015 | OLA | 2.803 | TOP | 22.214 | OA | [8 empty] | 9.6 | 5.04 | sphere | 1858 | self-synthesis | Y | 0
PbO,OA,OLA | Se,TOP | PbSe | 160 | 160 | 10 | 5 | PbO | 2.5 | Se | 46.875 | ODE | 5.015 | OLA | 2.803 | TOP | 22.214 | OA | [8 empty] | 10.06 | 10.33 | sphere | 1591 | self-synthesis | Y | 0
PbO,OA,OLA | Se,TOP | PbSe | 160 | 160 | 20 | 5 | PbO | 2.5 | Se | 46.875 | ODE | 5.015 | OLA | 2.803 | TOP | 22.214 | OA | [8 empty] | 11.17 | 19.12 | sphere | 1945 | self-synthesis | Y | 0
PbO,OA,OLA | Se,TOP | PbSe | 160 | 160 | 40 | 5 | PbO | 2.5 | Se | 46.875 | ODE | 5.015 | OLA | 2.803 | TOP | 22.214 | OA | [8 empty] | 13.46 | 20.66 | sphere | 5001 | self-synthesis | Y | 0
PbO,OA,OLA | Se,TOP | PbSe | 160 | 160 | 60 | 5 | PbO | 2.5 | Se | 46.875 | ODE | 5.015 | OLA | 2.803 | TOP | 22.214 | OA | [8 empty] | 14.67 | 24.41 | sphere | 2820 | self-synthesis | Y | 0
PbO,OA,OLA | Se,TOP | PbSe | 180 | 180 | 2 | 5 | PbO | 2.5 | Se | 46.875 | ODE | 5.015 | OLA | 2.803 | TOP | 22.214 | OA | [8 empty] | 14.08 | 15.14 | rhombus | 1776 | self-synthesis | Y | 0
PbO,OA,OLA | Se,TOP | PbSe | 180 | 180 | 5 | 5 | PbO | 2.5 | Se | 46.875 | ODE | 5.015 | OLA | 2.803 | TOP | 22.214 | OA | [8 empty] | 17.82 | 8.99 | rhombus | 3597 | self-synthesis | Y | 0
PbO,OA,OLA | Se,TOP | PbSe | 180 | 180 | 10 | 5 | PbO | 2.5 | Se | 46.875 | ODE | 5.015 | OLA | 2.803 | TOP | 22.214 | OA | [8 empty] | 21.58 | 9.17 | rhombus | 2777 | self-synthesis | Y | 0
PbO,OA,OLA | Se,TOP | PbSe | 180 | 180 | 20 | 5 | PbO | 2.5 | Se | 46.875 | ODE | 5.015 | OLA | 2.803 | TOP | 22.214 | OA | [8 empty] | 28.06 | 10.01 | four-pointed star | 931 | self-synthesis | Y | 0
PbO,OA,OLA | Se,TOP | PbSe | 180 | 180 | 40 | 5 | PbO | 2.5 | Se | 46.875 | ODE | 5.015 | OLA | 2.803 | TOP | 22.214 | OA | [8 empty] | 33.89 | 16.89 | six-pointed star | 1856 | self-synthesis | Y | 0
PbO,OA,OLA | Se,TOP | PbSe | 180 | 180 | 60 | 5 | PbO | 2.5 | Se | 46.875 | ODE | 5.015 | OLA | 2.803 | TOP | 22.214 | OA | [8 empty] | 38.32 | 11.54 | six-pointed star | 363 | self-synthesis | Y | 0
PbO,OA,OLA | Se,TOP | PbSe | 180 | 180 | 2 | 5 | PbO | 3.32 | Se | 46.875 | ODE | 5.015 | OLA | 3.722 | TOP | 22.214 | OA | [8 empty] | 14.22 | 19.76 | rhombus | 59 | self-synthesis | Y | 0
PbO,OA,OLA | Se,TOP | PbSe | 180 | 180 | 5 | 5 | PbO | 3.32 | Se | 46.875 | ODE | 5.015 | OLA | 3.722 | TOP | 22.214 | OA | [8 empty] | 19.83 | 14.05 | rhombus | 1558 | self-synthesis | Y | 0
PbO,OA,OLA | Se,TOP | PbSe | 180 | 180 | 10 | 5 | PbO | 3.32 | Se | 46.875 | ODE | 5.015 | OLA | 3.722 | TOP | 22.214 | OA | [8 empty] | 26.42 | 13.25 | six-pointed star | 2221 | self-synthesis | Y | 0
PbO,OA,OLA | Se,TOP | PbSe | 180 | 180 | 20 | 5 | PbO | 3.32 | Se | 46.875 | ODE | 5.015 | OLA | 3.722 | TOP | 22.214 | OA | [8 empty] | 36.54 | 15.54 | six-pointed star | 780 | self-synthesis | Y | 0
PbO,OA,OLA | Se,TOP | PbSe | 180 | 180 | 40 | 5 | PbO | 3.32 | Se | 46.875 | ODE | 5.015 | OLA | 3.722 | TOP | 22.214 | OA | [8 empty] | 41.19 | 16.59 | six-pointed star | 1004 | self-synthesis | Y | 0
PbO,OA,OLA | Se,TOP | PbSe | 180 | 180 | 60 | 5 | PbO | 3.32 | Se | 46.875 | ODE | 5.015 | OLA | 3.722 | TOP | 22.214 | OA | [8 empty] | 42.91 | 13.64 | six-pointed star | 325 | self-synthesis | Y | 0
PbO,OA,OLA | Se,TOP | PbSe | 180 | 180 | 2 | 4 | PbO | 6 | Se | 37.5 | ODE | 4.012 | OLA | 6.726 | TOP | 17.771 | OA | [8 empty] | 16.65 | 12.77 | rhombus | 527 | self-synthesis | Y | 0
PbO,OA,OLA | Se,TOP | PbSe | 180 | 180 | 5 | 4 | PbO | 6 | Se | 37.5 | ODE | 4.012 | OLA | 6.726 | TOP | 17.771 | OA | [8 empty] | 20.67 | 10.25 | four-pointed star | 693 | self-synthesis | Y | 0
PbO,OA,OLA | Se,TOP | PbSe | 180 | 180 | 10 | 4 | PbO | 6 | Se | 37.5 | ODE | 4.012 | OLA | 6.726 | TOP | 17.771 | OA | [8 empty] | 25.95 | 14.13 | four-pointed star | 603 | self-synthesis | Y | 0
PbO,OA,OLA | Se,TOP | PbSe | 180 | 180 | 20 | 4 | PbO | 6 | Se | 37.5 | ODE | 4.012 | OLA | 6.726 | TOP | 17.771 | OA | [8 empty] | 36.07 | 37.43 | six-pointed star | 2508 | self-synthesis | Y | 0
PbO,OA,OLA | Se,TOP | PbSe | 180 | 180 | 40 | 4 | PbO | 6 | Se | 37.5 | ODE | 4.012 | OLA | 6.726 | TOP | 17.771 | OA | [8 empty] | 37.25 | 15.58 | six-pointed star | 1144 | self-synthesis | Y | 0
PbO,OA,OLA | Se,TOP | PbSe | 180 | 180 | 60 | 4 | PbO | 6 | Se | 37.5 | ODE | 4.012 | OLA | 6.726 | TOP | 17.771 | OA | [8 empty] | 37.99 | 17.38 | six-pointed star | 2403 | self-synthesis | Y | 0
PbO,OA,OLA | Se,TOP | PbSe | 180 | 180 | 2 | 4 | PbO | 8 | Se | 37.5 | ODE | 4.012 | OLA | 8.968 | TOP | 17.771 | OA | [8 empty] | 15.65 | 13.11 | rhombus | 592 | self-synthesis | Y | 0
PbO,OA,OLA | Se,TOP | PbSe | 180 | 180 | 5 | 4 | PbO | 8 | Se | 37.5 | ODE | 4.012 | OLA | 8.968 | TOP | 17.771 | OA | [8 empty] | 20.19 | 12.27 | four-pointed star | 549 | self-synthesis | Y | 0
PbO,OA,OLA | Se,TOP | PbSe | 180 | 180 | 10 | 4 | PbO | 8 | Se | 37.5 | ODE | 4.012 | OLA | 8.968 | TOP | 17.771 | OA | [8 empty] | 24.11 | 15.54 | four-pointed star | 1393 | self-synthesis | Y | 0
PbO,OA,OLA | Se,TOP | PbSe | 180 | 180 | 20 | 4 | PbO | 8 | Se | 37.5 | ODE | 4.012 | OLA | 8.968 | TOP | 17.771 | OA | [8 empty] | 28.18 | 14.73 | six-pointed star | 1966 | self-synthesis | Y | 0
PbO,OA,OLA | Se,TOP | PbSe | 180 | 180 | 40 | 4 | PbO | 8 | Se | 37.5 | ODE | 4.012 | OLA | 8.968 | TOP | 17.771 | OA | [8 empty] | 33.6 | 18.5 | six-pointed star | 2690 | self-synthesis | Y | 0
PbO,OA,OLA | Se,TOP | PbSe | 180 | 180 | 60 | 4 | PbO | 8 | Se | 37.5 | ODE | 4.012 | OLA | 8.968 | TOP | 17.771 | OA | [8 empty] | 32.92 | 15.4 | six-pointed star | 5409 | self-synthesis | Y | 0
PbO,OA,OLA | Se,TOP | PbSe | 180 | 180 | 2 | 4 | PbO | 16 | Se | 37.5 | ODE | 4.012 | OLA | 17.937 | TOP | 17.771 | OA | [8 empty] | 5.62 | 10 | sphere | 3518 | self-synthesis | Y | 0
PbO,OA,OLA | Se,TOP | PbSe | 180 | 180 | 5 | 4 | PbO | 16 | Se | 37.5 | ODE | 4.012 | OLA | 17.937 | TOP | 17.771 | OA | [8 empty] | 5.93 | 10.17 | sphere | 1684 | self-synthesis | Y | 0
PbO,OA,OLA | Se,TOP | PbSe | 180 | 180 | 10 | 4 | PbO | 16 | Se | 37.5 | ODE | 4.012 | OLA | 17.937 | TOP | 17.771 | OA | [8 empty] | 6.33 | 9.44 | sphere | 4050 | self-synthesis | Y | 0
PbO,OA,OLA | Se,TOP | PbSe | 180 | 180 | 20 | 4 | PbO | 16 | Se | 37.5 | ODE | 4.012 | OLA | 17.937 | TOP | 17.771 | OA | [8 empty] | 6.98 | 10.06 | sphere | 3743 | self-synthesis | Y | 0
PbO,OA,OLA | Se,TOP | PbSe | 180 | 180 | 40 | 4 | PbO | 16 | Se | 37.5 | ODE | 4.012 | OLA | 17.937 | TOP | 17.771 | OA | [8 empty] | 7.32 | 8.49 | sphere | 8361 | self-synthesis | Y | 0
PbO,OA,OLA | Se,TOP | PbSe | 180 | 180 | 60 | 4 | PbO | 16 | Se | 37.5 | ODE | 4.012 | OLA | 17.937 | TOP | 17.771 | OA | [8 empty] | 7.47 | 9.14 | sphere | 932 | self-synthesis | Y | 0
PbO,OA,OLA | Se,TOP | PbSe | 160 | 160 | 5 | 5 | PbO | 20 | Se | 46.875 | ODE | 5.015 | OLA | 22.421 | TOP | 22.214 | OA | [8 empty] | 6.07 | 9.37 | sphere | 4333 | self-synthesis | Y | 0
PbO,OA,OLA | Se,TOP | PbSe | 160 | 160 | 10 | 5 | PbO | 20 | Se | 46.875 | ODE | 5.015 | OLA | 22.421 | TOP | 22.214 | OA | [8 empty] | 6.18 | 9.27 | sphere | 8192 | self-synthesis | Y | 0
PbO,OA,OLA | Se,TOP | PbSe | 160 | 160 | 20 | 5 | PbO | 20 | Se | 46.875 | ODE | 5.015 | OLA | 22.421 | TOP | 22.214 | OA | [8 empty] | 6.46 | 9.25 | sphere | 6656 | self-synthesis | Y | 0
PbO,OA,OLA | Se,TOP | PbSe | 160 | 160 | 40 | 5 | PbO | 20 | Se | 46.875 | ODE | 5.015 | OLA | 22.421 | TOP | 22.214 | OA | [8 empty] | 6.92 | 9.08 | sphere | 9938 | self-synthesis | Y | 0
PbO,OA,OLA | Se,TOP | PbSe | 160 | 160 | 60 | 5 | PbO | 20 | Se | 46.875 | ODE | 5.015 | OLA | 22.421 | TOP | 22.214 | OA | [8 empty] | 7.7 | 8.35 | sphere | 8436 | self-synthesis | Y | 0
PbO,OCTA,OLA | Se,TOP | PbSe | 140 | 140 | 5 | 5 | PbO | 5 | Se | 120.3125 | ODE | 5.015 | OLA | 5.605 | TOP | 20.445 | OCTA | [8 empty] | 5.76 | 15.99 | sphere | 3310 | self-synthesis | Y | 0
PbO,OCTA,OLA | Se,TOP | PbSe | 160 | 160 | 2 | 5 | PbO | 5 | Se | 120.3125 | ODE | 5.015 | OLA | 5.605 | TOP | 20.445 | OCTA | [8 empty] | 10.8 | 17.36 | sphere | 165 | self-synthesis | Y | 0
PbO,OCTA,OLA | Se,TOP | PbSe | 160 | 160 | 5 | 5 | PbO | 5 | Se | 120.3125 | ODE | 5.015 | OLA | 5.605 | TOP | 20.445 | OCTA | [8 empty] | 10.53 | 20.29 | rhombus | 258 | self-synthesis | Y | 0
PbO,OCTA,OLA | Se,TOP | PbSe | 160 | 160 | 10 | 5 | PbO | 5 | Se | 120.3125 | ODE | 5.015 | OLA | 5.605 | TOP | 20.445 | OCTA | [8 empty] | 13.07 | 14.17 | rhombus | 284 | self-synthesis | Y | 0
PbO,OCTA,OLA | Se,TOP | PbSe | 160 | 160 | 20 | 5 | PbO | 5 | Se | 120.3125 | ODE | 5.015 | OLA | 5.605 | TOP | 20.445 | OCTA | [8 empty] | 10.96 | 23.26 | rhombus | 278 | self-synthesis | Y | 0
PbO,OCTA,OLA | Se,TOP | PbSe | 160 | 160 | 40 | 5 | PbO | 5 | Se | 120.3125 | ODE | 5.015 | OLA | 5.605 | TOP | 20.445 | OCTA | [8 empty] | 12.99 | 19.76 | rhombus | 1088 | self-synthesis | Y | 0
PbO,OCTA,OLA | Se,TOP | PbSe | 160 | 160 | 60 | 5 | PbO | 5 | Se | 120.3125 | ODE | 5.015 | OLA | 5.605 | TOP | 20.445 | OCTA | [8 empty] | 13.63 | 18.74 | rhombus | 1229 | self-synthesis | Y | 0
PbO,OCTA,OLA | Se,TOP | PbSe | 180 | 180 | 2 | 5 | PbO | 5 | Se | 120.3125 | ODE | 5.015 | OLA | 5.605 | TOP | 20.445 | OCTA | [8 empty] | 10.82 | 17.81 | rhombus | 421 | self-synthesis | Y | 0
PbO,OCTA,OLA | Se,TOP | PbSe | 180 | 180 | 5 | 5 | PbO | 5 | Se | 120.3125 | ODE | 5.015 | OLA | 5.605 | TOP | 20.445 | OCTA | [8 empty] | 13.28 | 23.67 | rhombus | 101 | self-synthesis | Y | 0
PbO,OCTA,OLA | Se,TOP | PbSe | 180 | 180 | 10 | 5 | PbO | 5 | Se | 120.3125 | ODE | 5.015 | OLA | 5.605 | TOP | 20.445 | OCTA | [8 empty] | 13.6 | 25.1 | rhombus | 953 | self-synthesis | Y | 0
PbO,OCTA,OLA | Se,TOP | PbSe | 180 | 180 | 20 | 5 | PbO | 5 | Se | 120.3125 | ODE | 5.015 | OLA | 5.605 | TOP | 20.445 | OCTA | [8 empty] | 14.7 | 26.73 | rhombus | 857 | self-synthesis | Y | 0
PbO,OCTA,OLA | Se,TOP | PbSe | 180 | 180 | 40 | 5 | PbO | 5 | Se | 120.3125 | ODE | 5.015 | OLA | 5.605 | TOP | 20.445 | OCTA | [8 empty] | 16.62 | 19.23 | rhombus | 905 | self-synthesis | Y | 0
PbO,OCTA,OLA | Se,TOP | PbSe | 180 | 180 | 60 | 5 | PbO | 5 | Se | 120.3125 | ODE | 5.015 | OLA | 5.605 | TOP | 20.445 | OCTA | [8 empty] | 23.64 | 18.25 | rhombus | 3826 | self-synthesis | Y | 0
PbO,OCTA,OLA | Se,TOP | PbSe | 240 | 240 | 2 | 5 | PbO | 5 | Se | 120.3125 | ODE | 5.015 | OLA | 5.605 | TOP | 20.445 | OCTA | [8 empty] | 25.29 | 21.55 | Irregular shape | 510 | self-synthesis | Y | 0
PbO,OCTA,OLA | Se,TOP | PbSe | 240 | 240 | 7 | 5 | PbO | 5 | Se | 120.3125 | ODE | 5.015 | OLA | 5.605 | TOP | 20.445 | OCTA | [8 empty] | 26.72 | 21.61 | cube | 573 | self-synthesis | Y | 0
PbO,OCTA,OLA | Se,TOP | PbSe | 240 | 240 | 10 | 5 | PbO | 5 | Se | 120.3125 | ODE | 5.015 | OLA | 5.605 | TOP | 20.445 | OCTA | [8 empty] | 25.02 | 29.7 | cube | 3139 | self-synthesis | Y | 0
PbO,OCTA,OLA | Se,TOP | PbSe | 240 | 240 | 20 | 5 | PbO | 5 | Se | 120.3125 | ODE | 5.015 | OLA | 5.605 | TOP | 20.445 | OCTA | [8 empty] | 36.21 | 30.35 | cube | 390 | self-synthesis | Y | 0
PbO,OCTA,OLA | Se,TOP | PbSe | 240 | 240 | 40 | 5 | PbO | 5 | Se | 120.3125 | ODE | 5.015 | OLA | 5.605 | TOP | 20.445 | OCTA | [8 empty] | 36.05 | 26.45 | cube | 1224 | self-synthesis | Y | 0
PbO,OCTA,OLA | Se,TOP | PbSe | 240 | 240 | 60 | 5 | PbO | 5 | Se | 120.3125 | ODE | 5.015 | OLA | 5.605 | TOP | 20.445 | OCTA | [8 empty] | 36.61 | 28.36 | cube | 2163 | self-synthesis | Y | 0
PbO,OA,OLA | Se,TOP | PbSe | 160 | 160 | 2 | 2.5 | PbO | 2.5 | Se | 156.25 | ODE | 2.492 | OLA | 2.803 | TOP | 11.123 | OA | [8 empty] | 6.17 | 7.11 | sphere | 2001 | self-synthesis | Y | 0
PbO,OA,OLA | Se,TOP | PbSe | 160 | 160 | 10 | 2.5 | PbO | 2.5 | Se | 156.25 | ODE | 2.492 | OLA | 2.803 | TOP | 11.123 | OA | [8 empty] | 7.09 | 5.37 | sphere | 1121 | self-synthesis | Y | 0
PbO,OA,OLA | Se,TOP | PbSe | 160 | 160 | 20 | 2.5 | PbO | 2.5 | Se | 156.25 | ODE | 2.492 | OLA | 2.803 | TOP | 11.123 | OA | [8 empty] | 8.33 | 5.09 | sphere | 604 | self-synthesis | Y | 0
PbO,OA,OLA | Se,TOP | PbSe | 160 | 160 | 40 | 2.5 | PbO | 2.5 | Se | 156.25 | ODE | 2.492 | OLA | 2.803 | TOP | 11.123 | OA | [8 empty] | 9.19 | 7.37 | sphere | 1593 | self-synthesis | Y | 0
PbO,OA,OLA | Se,TOP | PbSe | 160 | 160 | 60 | 2.5 | PbO | 2.5 | Se | 156.25 | ODE | 2.492 | OLA | 2.803 | TOP | 11.123 | OA | [8 empty] | 8.51 | 5.1 | sphere | 3463 | self-synthesis | Y | 0
PbI2,OA,OLA | Se,TOP | PbSe | 160 | 160 | 10 | 0.25 | PbI2 | 0.25 | Se | 31.25 | ODE | 12.157 | OLA | 0.28 | TOP | 3.151 | OA | [8 empty] | 39.69 | 12.9 | flower shape | 436 | self-synthesis | Y | 0
PbO,OA,OLA | Se,TOP | PbSe | 160 | 160 | 10 | 3 | PbO | 3 | Se | 46.875 | ODE | 3.039 | OLA | 3.363 | TOP | 13.328 | OA | [8 empty] | 5.68 | 12.4 | sphere | 1015 | self-synthesis | Y | 0
PbO,OA,OLA | Se,TOP | PbSe | 160 | 160 | 10 | 3 | PbO | 3 | Se | 46.875 | ODE | 4.437 | OLA | 3.363 | TOP | 13.328 | OA | [8 empty] | 4.41 | 10.64 | sphere | 1068 | self-synthesis | Y | 0
PbO,OA,OLA | Se,TOP | PbSe | 160 | 160 | 10 | 3 | PbO | 3 | Se | 46.875 | ODE | 6.656 | OLA | 3.363 | TOP | 13.328 | OA | [8 empty] | 4.72 | 14.18 | sphere | 3197 | self-synthesis | Y | 0
PbO,OA,OLA | Se,TOP | PbSe | 160 | 160 | 10 | 3 | PbO | 3 | Se | 46.875 | ODE | 13.312 | OLA | 3.363 | TOP | 13.328 | OA | [8 empty] | 7.95 | 6.33 | sphere | 1396 | self-synthesis | Y | 0
PbO,OA,OLA | Se,TOP | PbSe | 160 | 160 | 10 | 3 | PbO | 3 | Se | 46.875 | ODE | 3.039 | OLA | 3.363 | TOP | 10.083 | OA | [8 empty] | 4.48 | 8.98 | sphere | 11399 | self-synthesis | Y | 0
PbO,OA,OLA | Se,TOP | PbSe | 160 | 160 | 10 | 3 | PbO | 3 | Se | 46.875 | ODE | 3.039 | OLA | 3.363 | TOP | 16.7 | OA | [8 empty] | 5.05 | 9.99 | sphere | 13416 | self-synthesis | Y | 0
PbO,OA,OLA | Se,TOP | PbSe | 160 | 160 | 10 | 3 | PbO | 3 | Se | 46.875 | ODE | 3.039 | OLA | 3.363 | TOP | 20.008 | OA | [8 empty] | 6.47 | 6.35 | sphere | 4911 | self-synthesis | Y | 0
PbO,OA,OLA | Se,TOP | PbSe | 160 | 160 | 10 | 3 | PbO | 3 | Se | 46.875 | ODE | 3.039 | OLA | 3.363 | TOP | 23.317 | OA | [8 empty] | 4.4 | 10.96 | sphere | 4683 | self-synthesis | Y | 0
PbO,OA,OLA | Se,TOP | PbSe | 180 | 180 | 5 | 2.5 | PbO | 2.5 | Se | 156.25 | ODE | 2.492 | OLA | 2.803 | TOP | 11.123 | OA | [8 empty] | 6.64 | 9.15 | sphere | 690 | self-synthesis | Y | 0
PbO,OA,OLA | Se,TOP | PbSe | 180 | 180 | 10 | 2.5 | PbO | 2.5 | Se | 156.25 | ODE | 2.492 | OLA | 2.803 | TOP | 11.123 | OA | [8 empty] | 6.5 | 4.26 | sphere | 2781 | self-synthesis | Y | 0
PbO,OA,OLA | Se,TOP | PbSe | 180 | 180 | 20 | 2.5 | PbO | 2.5 | Se | 156.25 | ODE | 2.492 | OLA | 2.803 | TOP | 11.123 | OA | [8 empty] | 6.87 | 6.23 | sphere | 3085 | self-synthesis | Y | 0
PbO,OA,OLA | Se,TOP | PbSe | 180 | 180 | 40 | 2.5 | PbO | 2.5 | Se | 156.25 | ODE | 2.492 | OLA | 2.803 | TOP | 11.123 | OA | [8 empty] | 7.53 | 7.05 | sphere | 3725 | self-synthesis | Y | 0
PbO,OA,OLA | Se,TOP | PbSe | 180 | 180 | 60 | 2.5 | PbO | 2.5 | Se | 156.25 | ODE | 2.492 | OLA | 2.803 | TOP | 11.123 | OA | [8 empty] | 7.92 | 9.35 | sphere | 4246 | self-synthesis | Y | 0
PbO,OA,OLA | Se,TOP | PbSe | 180 | 180 | 20 | 5 | PbO | 5 | Se | 120.1875 | ODE | 5.015 | OLA | 5.605 | TOP | 22.214 | OA | [8 empty] | 13.42 | 12.06 | sphere | 2977 | self-synthesis | Y | 0
PbO,OA,OLA | Se,TOP | PbSe | 180 | 180 | 40 | 5 | PbO | 5 | Se | 120.1875 | ODE | 5.015 | OLA | 5.605 | TOP | 22.214 | OA | [8 empty] | 14.38 | 10.61 | sphere | 2158 | self-synthesis | Y | 0
PbO,OA,OLA | Se,TOP | PbSe | 180 | 180 | 60 | 5 | PbO | 5 | Se | 120.1875 | ODE | 5.015 | OLA | 5.605 | TOP | 22.214 | OA | [8 empty] | 14.84 | 12.98 | sphere | 1540 | self-synthesis | Y | 0
PbO,OA,OLA | Se,TOP | PbSe | 180 | 180 | 90 | 5 | PbO | 5 | Se | 120.1875 | ODE | 5.015 | OLA | 5.605 | TOP | 22.214 | OA | [8 empty] | 16.03 | 6.83 | sphere | 1318 | self-synthesis | Y | 0
PbO,OA,OLA | Se,TOP | PbSe | 180 | 180 | 120 | 5 | PbO | 5 | Se | 120.1875 | ODE | 5.015 | OLA | 5.605 | TOP | 22.214 | OA | [8 empty] | 16.87 | 5.83 | sphere | 1075 | self-synthesis | Y | 0
PbO,OA,OLA | Se,TOP | PbSe | 180 | 180 | 10 | 5 | PbO | 5 | Se | 47.34375 | ODE | 5.015 | OLA | 5.605 | TOP | 22.214 | OA | [8 empty] | 11.54 | 11.54 | sphere | 949 | self-synthesis | Y | 0
PbO,OA,OLA | Se,TOP | PbSe | 180 | 180 | 20 | 5 | PbO | 5 | Se | 47.34375 | ODE | 5.015 | OLA | 5.605 | TOP | 22.214 | OA | [8 empty] | 12.84 | 11.22 | sphere | 2088 | self-synthesis | Y | 0
PbO,OA,OLA | Se,TOP | PbSe | 180 | 180 | 40 | 5 | PbO | 5 | Se | 47.34375 | ODE | 5.015 | OLA | 5.605 | TOP | 22.214 | OA | [8 empty] | 13.83 | 9.02 | sphere | 1671 | self-synthesis | Y | 0
PbO,OA,OLA | Se,TOP | PbSe | 180 | 180 | 60 | 5 | PbO | 5 | Se | 47.34375 | ODE | 5.015 | OLA | 5.605 | TOP | 22.214 | OA | [8 empty] | 14.43 | 9.16 | sphere | 4460 | self-synthesis | Y | 0
PbO,OA,OLA | Se,TOP | PbSe | 180 | 180 | 90 | 5 | PbO | 5 | Se | 47.34375 | ODE | 5.015 | OLA | 5.605 | TOP | 22.214 | OA | [8 empty] | 14.9 | 13.07 | sphere | 1955 | self-synthesis | Y | 0
PbO,OA,OLA | Se,TOP | PbSe | 180 | 180 | 5 | 5 | PbO | 5 | Se | 31.25 | ODE | 5.015 | OLA | 5.605 | TOP | 22.214 | OA | [8 empty] | 7.91 | 9.58 | sphere | 1259 | self-synthesis | Y | 0
PbO,OA,OLA | Se,TOP | PbSe | 180 | 180 | 10 | 5 | PbO | 5 | Se | 31.25 | ODE | 5.015 | OLA | 5.605 | TOP | 22.214 | OA | [8 empty] | 8.91 | 9.09 | sphere | 2015 | self-synthesis | Y | 0
PbO,OA,OLA | Se,TOP | PbSe | 180 | 180 | 20 | 5 | PbO | 5 | Se | 31.25 | ODE | 5.015 | OLA | 5.605 | TOP | 22.214 | OA | [8 empty] | 10.2 | 8.4 | sphere | 917 | self-synthesis | Y | 0
PbO,OA,OLA | Se,TOP | PbSe | 180 | 180 | 40 | 5 | PbO | 5 | Se | 31.25 | ODE | 5.015 | OLA | 5.605 | TOP | 22.214 | OA | [8 empty] | 11.21 | 9.08 | sphere | 1651 | self-synthesis | Y | 0
PbO,OA,OLA | Se,TOP | PbSe | 180 | 180 | 60 | 5 | PbO | 5 | Se | 31.25 | ODE | 5.015 | OLA | 5.605 | TOP | 22.214 | OA | [8 empty] | 12 | 8.42 | sphere | 2324 | self-synthesis | Y | 0
PbO,OA,OLA | Se,TOP | PbSe | 180 | 180 | 5 | 5 | PbO | 5 | Se | 15.625 | ODE | 5.015 | OLA | 5.605 | TOP | 22.214 | OA | [8 empty] | 8.62 | 11.07 | sphere | 9592 | self-synthesis | Y | 0
PbO,OA,OLA | Se,TOP | PbSe | 180 | 180 | 10 | 5 | PbO | 5 | Se | 15.625 | ODE | 5.015 | OLA | 5.605 | TOP | 22.214 | OA | [8 empty] | 9.5 | 10.61 | sphere | 3290 | self-synthesis | Y | 0
PbO,OA,OLA | Se,TOP | PbSe | 180 | 180 | 20 | 5 | PbO | 5 | Se | 15.625 | ODE | 5.015 | OLA | 5.605 | TOP | 22.214 | OA | [8 empty] | 10.29 | 12.45 | sphere | 3858 | self-synthesis | Y | 0
PbO,OA,OLA | Se,TOP | PbSe | 180 | 180 | 40 | 5 | PbO | 5 | Se | 15.625 | ODE | 5.015 | OLA | 5.605 | TOP | 22.214 | OA | [8 empty] | 12.36 | 14.7 | sphere | 4453 | self-synthesis | Y | 0
PbO,OA,OLA | Se,TOP | PbSe | 180 | 180 | 60 | 5 | PbO | 5 | Se | 15.625 | ODE | 5.015 | OLA | 5.605 | TOP | 22.214 | OA | [8 empty] | 11.39 | 15.35 | sphere | 2684 | self-synthesis | Y | 0
PbO,OA,OLA | Se,TOP | PbSe | 220 | 220 | 5 | 2.5 | PbO | 2.5 | Se | 156.25 | ODE | 2.492 | OLA | 2.803 | TOP | 11.123 | OA | [8 empty] | 8.94 | 9.84 | sphere | 2822 | self-synthesis | Y | 0
PbO,OA,OLA | Se,TOP | PbSe | 220 | 220 | 10 | 2.5 | PbO | 2.5 | Se | 156.25 | ODE | 2.492 | OLA | 2.803 | TOP | 11.123 | OA | [8 empty] | 9.69 | 10.26 | sphere | 1692 | self-synthesis | Y | 0
PbO,OA,OLA | Se,TOP | PbSe | 220 | 220 | 20 | 2.5 | PbO | 2.5 | Se | 156.25 | ODE | 2.492 | OLA | 2.803 | TOP | 11.123 | OA | [8 empty] | 11.7 | 7.92 | sphere | 2349 | self-synthesis | Y | 0
PbO,OA,OLA | Se,TOP | PbSe | 220 | 220 | 40 | 2.5 | PbO | 2.5 | Se | 156.25 | ODE | 2.492 | OLA | 2.803 | TOP | 11.123 | OA | [8 empty] | 12.82 | 8.51 | sphere | 2643 | self-synthesis | Y | 0
PbO,OA,OLA | Se,TOP | PbSe | 220 | 220 | 60 | 2.5 | PbO | 2.5 | Se | 156.25 | ODE | 2.492 | OLA | 2.803 | TOP | 11.123 | OA | [8 empty] | 13.14 | 10.49 | sphere | 1790 | self-synthesis | Y | 0
PbO,OA,OLA | Se,TOP | PbSe | 220 | 220 | 5 | 5 | PbO | 5 | Se | 120.1875 | ODE | 5.015 | OLA | 5.605 | TOP | 22.214 | OA | [8 empty] | 9.87 | 16.54 | sphere | 5378 | self-synthesis | Y | 0
PbO,OA,OLA | Se,TOP | PbSe | 220 | 220 | 10 | 5 | PbO | 5 | Se | 120.1875 | ODE | 5.015 | OLA | 5.605 | TOP | 22.214 | OA | [8 empty] | 12.4 | 10.56 | sphere | 3489 | self-synthesis | Y | 0
PbO,OA,OLA | Se,TOP | PbSe | 220 | 220 | 20 | 5 | PbO | 5 | Se | 120.1875 | ODE | 5.015 | OLA | 5.605 | TOP | 22.214 | OA | [8 empty] | 13.84 | 14.46 | sphere | 2884 | self-synthesis | Y | 0
PbO,OA,OLA | Se,TOP | PbSe | 220 | 220 | 40 | 5 | PbO | 5 | Se | 120.1875 | ODE | 5.015 | OLA | 5.605 | TOP | 22.214 | OA | [8 empty] | 14.7 | 16.49 | cube | 3692 | self-synthesis | Y | 0
PbO,OA,OLA | Se,TOP | PbSe | 220 | 220 | 60 | 5 | PbO | 5 | Se | 120.1875 | ODE | 5.015 | OLA | 5.605 | TOP | 22.214 | OA | [8 empty] | 17.25 | 15.73 | cube | 1536 | self-synthesis | Y | 0
PbO,OA,OLA | Se,TOP | PbSe | 220 | 220 | 5 | 5 | PbO | 5 | Se | 47.34375 | ODE | 5.015 | OLA | 5.605 | TOP | 22.214 | OA | [8 empty] | 10.51 | 20.72 | sphere | 1187 | self-synthesis | Y | 0
PbO,OA,OLA | Se,TOP | PbSe | 220 | 220 | 10 | 5 | PbO | 5 | Se | 47.34375 | ODE | 5.015 | OLA | 5.605 | TOP | 22.214 | OA | [8 empty] | 13.34 | 12.57 | cube | 2280 | self-synthesis | Y | 0
PbO,OA,OLA | Se,TOP | PbSe | 220 | 220 | 20 | 5 | PbO | 5 | Se | 47.34375 | ODE | 5.015 | OLA | 5.605 | TOP | 22.214 | OA | [8 empty] | 13.91 | 18.97 | cube | 2030 | self-synthesis | Y | 0
PbO,OA,OLA | Se,TOP | PbSe | 220 | 220 | 40 | 5 | PbO | 5 | Se | 47.34375 | ODE | 5.015 | OLA | 5.605 | TOP | 22.214 | OA | [8 empty] | 15.22 | 14.07 | cube | 1451 | self-synthesis | Y | 0
PbO,OA,OLA | Se,TOP | PbSe | 220 | 220 | 60 | 5 | PbO | 5 | Se | 47.34375 | ODE | 5.015 | OLA | 5.605 | TOP | 22.214 | OA | [8 empty] | 15.93 | 11.23 | cube | 1956 | self-synthesis | Y | 0
PbO,OA,OLA | Se,TOP | PbSe | 220 | 220 | 6 | 5 | PbO | 5 | Se | 31.25 | ODE | 5.015 | OLA | 5.605 | TOP | 22.214 | OA | [8 empty] | 7.64 | 7.59 | sphere | 7127 | self-synthesis | Y | 0
PbO,OA,OLA | Se,TOP | PbSe | 220 | 220 | 10 | 5 | PbO | 5 | Se | 31.25 | ODE | 5.015 | OLA | 5.605 | TOP | 22.214 | OA | [8 empty] | 8.12 | 5.75 | sphere | 2363 | self-synthesis | Y | 0
PbO,OA,OLA | Se,TOP | PbSe | 220 | 220 | 20 | 5 | PbO | 5 | Se | 31.25 | ODE | 5.015 | OLA | 5.605 | TOP | 22.214 | OA | [8 empty] | 8.77 | 7.63 | sphere | 8674 | self-synthesis | Y | 0
PbO,OA,OLA | Se,TOP | PbSe | 220 | 220 | 40 | 5 | PbO | 5 | Se | 31.25 | ODE | 5.015 | OLA | 5.605 | TOP | 22.214 | OA | [8 empty] | 9.48 | 6.59 | sphere | 4605 | self-synthesis | Y | 0
PbO,OA,OLA | Se,TOP | PbSe | 220 | 220 | 60 | 5 | PbO | 5 | Se | 31.25 | ODE | 5.015 | OLA | 5.605 | TOP | 22.214 | OA | [8 empty] | 10.36 | 8.42 | sphere | 1959 | self-synthesis | Y | 0
PbO,OA,OLA | Se,TOP | PbSe | 220 | 220 | 5 | 5 | PbO | 5 | Se | 15.625 | ODE | 5.015 | OLA | 5.605 | TOP | 22.214 | OA | [8 empty] | 8.73 | 8.86 | sphere | 3282 | self-synthesis | Y | 0
PbO,OA,OLA | Se,TOP | PbSe | 220 | 220 | 10 | 5 | PbO | 5 | Se | 15.625 | ODE | 5.015 | OLA | 5.605 | TOP | 22.214 | OA | [8 empty] | 10.12 | 8.18 | sphere | 3593 | self-synthesis | Y | 0
PbO,OA,OLA | Se,TOP | PbSe | 220 | 220 | 20 | 5 | PbO | 5 | Se | 15.625 | ODE | 5.015 | OLA | 5.605 | TOP | 22.214 | OA | [8 empty] | 10.09 | 11.04 | sphere | 4282 | self-synthesis | Y | 0
PbO,OA,OLA | Se,TOP | PbSe | 220 | 220 | 40 | 5 | PbO | 5 | Se | 15.625 | ODE | 5.015 | OLA | 5.605 | TOP | 22.214 | OA | [8 empty] | 12.24 | 9.69 | sphere | 2083 | self-synthesis | Y | 0
PbO,OA,OLA | Se,TOP | PbSe | 220 | 220 | 60 | 5 | PbO | 5 | Se | 15.625 | ODE | 5.015 | OLA | 5.605 | TOP | 22.214 | OA | [8 empty] | 12.88 | 14.66 | sphere | 1009 | self-synthesis | Y | 0
PbO,OA,OLA | Se,TOP | PbSe | 140 | 140 | 10 | 2.5 | PbO | 2.5 | Se | 156.25 | ODE | 2.492 | OLA | 2.803 | TOP | 11.123 | OA | [8 empty] | 8.19 | 22.8 | sphere | 2640 | self-synthesis | Y | 0
PbO,OA,OLA | Se,TOP | PbSe | 140 | 140 | 20 | 2.5 | PbO | 2.5 | Se | 156.25 | ODE | 2.492 | OLA | 2.803 | TOP | 11.123 | OA | [8 empty] | 8.98 | 6.27 | sphere | 180 | self-synthesis | Y | 0
PbO,OA,OLA | Se,TOP | PbSe | 140 | 140 | 40 | 2.5 | PbO | 2.5 | Se | 156.25 | ODE | 2.492 | OLA | 2.803 | TOP | 11.123 | OA | [8 empty] | 9.17 | 5.12 | sphere | 1898 | self-synthesis | Y | 0
PbO,OA,OLA | Se,TOP | PbSe | 140 | 140 | 60 | 2.5 | PbO | 2.5 | Se | 156.25 | ODE | 2.492 | OLA | 2.803 | TOP | 11.123 | OA | [8 empty] | 9.36 | 5.18 | sphere | 1279 | self-synthesis | Y | 0
PbO,OA,OLA | Se,TOP | PbSe | 140 | 140 | 90 | 2.5 | PbO | 2.5 | Se | 156.25 | ODE | 2.492 | OLA | 2.803 | TOP | 11.123 | OA | [8 empty] | 10.13 | 4.76 | sphere | 4056 | self-synthesis | Y | 0
PbO,OA,OLA | Se,TOP | PbSe | 140 | 140 | 5 | 5 | PbO | 5 | Se | 120.1875 | ODE | 5.015 | OLA | 5.605 | TOP | 22.214 | OA | [8 empty] | 5.56 | 9.37 | sphere | 4381 | self-synthesis | Y | 0
PbO,OA,OLA | Se,TOP | PbSe | 140 | 140 | 10 | 5 | PbO | 5 | Se | 120.1875 | ODE | 5.015 | OLA | 5.605 | TOP | 22.214 | OA | [8 empty] | 6.05 | 7.29 | sphere | 7108 | self-synthesis | Y | 0
PbO,OA,OLA | Se,TOP | PbSe | 140 | 140 | 20 | 5 | PbO | 5 | Se | 120.1875 | ODE | 5.015 | OLA | 5.605 | TOP | 22.214 | OA | [8 empty] | 6.24 | 7.41 | sphere | 6269 | self-synthesis | Y | 0
PbO,OA,OLA | Se,TOP | PbSe | 140 | 140 | 40 | 5 | PbO | 5 | Se | 120.1875 | ODE | 5.015 | OLA | 5.605 | TOP | 22.214 | OA | [8 empty] | 6.36 | 8.09 | sphere | 5454 | self-synthesis | Y | 0
PbO,OA,OLA | Se,TOP | PbSe | 140 | 140 | 60 | 5 | PbO | 5 | Se | 120.1875 | ODE | 5.015 | OLA | 5.605 | TOP | 22.214 | OA | [8 empty] | 6.7 | 8.16 | sphere | 4059 | self-synthesis | Y | 0
PbO,OA,OLA | Se,TOP | PbSe | 140 | 140 | 5 | 5 | PbO | 5 | Se | 47.34375 | ODE | 5.015 | OLA | 5.605 | TOP | 22.214 | OA | [8 empty] | 5.85 | 6.55 | sphere | 3103 | self-synthesis | Y | 0
PbO,OA,OLA | Se,TOP | PbSe | 140 | 140 | 10 | 5 | PbO | 5 | Se | 47.34375 | ODE | 5.015 | OLA | 5.605 | TOP | 22.214 | OA | [8 empty] | 6 | 7.43 | sphere | 5894 | self-synthesis | Y | 0
PbO,OA,OLA | Se,TOP | PbSe | 140 | 140 | 20 | 5 | PbO | 5 | Se | 47.34375 | ODE | 5.015 | OLA | 5.605 | TOP | 22.214 | OA | [8 empty] | 5.95 | 6.93 | sphere | 5515 | self-synthesis | Y | 0
PbO,OA,OLA | Se,TOP | PbSe | 140 | 140 | 40 | 5 | PbO | 5 | Se | 47.34375 | ODE | 5.015 | OLA | 5.605 | TOP | 22.214 | OA | [8 empty] | 6.29 | 8.48 | sphere | 6088 | self-synthesis | Y | 0
PbO,OA,OLA | Se,TOP | PbSe | 140 | 140 | 60 | 5 | PbO | 5 | Se | 47.34375 | ODE | 5.015 | OLA | 5.605 | TOP | 22.214 | OA | [8 empty] | 6.93 | 8.18 | sphere | 3911 | self-synthesis | Y | 0
PbO,OA,OLA | Se,TOP | PbSe | 140 | 140 | 5 | 5 | PbO | 5 | Se | 31.25 | ODE | 5.015 | OLA | 5.605 | TOP | 22.214 | OA | [8 empty] | 5.4 | 10.32 | sphere | 18495 | self-synthesis | Y | 0
PbO,OA,OLA | Se,TOP | PbSe | 140 | 140 | 10 | 5 | PbO | 5 | Se | 31.25 | ODE | 5.015 | OLA | 5.605 | TOP | 22.214 | OA | [8 empty] | 5.64 | 10.07 | sphere | 12067 | self-synthesis | Y | 0
PbO,OA,OLA | Se,TOP | PbSe | 140 | 140 | 20 | 5 | PbO | 5 | Se | 31.25 | ODE | 5.015 | OLA | 5.605 | TOP | 22.214 | OA | [8 empty] | 5.83 | 6.83 | sphere | 3095 | self-synthesis | Y | 0
PbO,OA,OLA | Se,TOP | PbSe | 140 | 140 | 40 | 5 | PbO | 5 | Se | 31.25 | ODE | 5.015 | OLA | 5.605 | TOP | 22.214 | OA | [8 empty] | 6.12 | 8.16 | sphere | 5686 | self-synthesis | Y | 0
PbO,OA,OLA | Se,TOP | PbSe | 140 | 140 | 60 | 5 | PbO | 5 | Se | 31.25 | ODE | 5.015 | OLA | 5.605 | TOP | 22.214 | OA | [8 empty] | 6.65 | 7.99 | sphere | 6515 | self-synthesis | Y | 0
PbO,OA,OLA | Se,TOP | PbSe | 140 | 140 | 5 | 5 | PbO | 5 | Se | 15.625 | ODE | 5.015 | OLA | 5.605 | TOP | 22.214 | OA | [8 empty] | 5.38 | 9.89 | sphere | 7943 | self-synthesis | Y | 0
PbO,OA,OLA | Se,TOP | PbSe | 140 | 140 | 10 | 5 | PbO | 5 | Se | 15.625 | ODE | 5.015 | OLA | 5.605 | TOP | 22.214 | OA | [8 empty] | 5.54 | 8.28 | sphere | 6019 | self-synthesis | Y | 0
PbO,OA,OLA | Se,TOP | PbSe | 140 | 140 | 20 | 5 | PbO | 5 | Se | 15.625 | ODE | 5.015 | OLA | 5.605 | TOP | 22.214 | OA | [8 empty] | 6 | 7.96 | sphere | 4045 | self-synthesis | Y | 0
PbO,OA,OLA | Se,TOP | PbSe | 140 | 140 | 40 | 5 | PbO | 5 | Se | 15.625 | ODE | 5.015 | OLA | 5.605 | TOP | 22.214 | OA | [8 empty] | 6.61 | 9.07 | sphere | 3298 | self-synthesis | Y | 0
PbO,OA,OLA | Se,TOP | PbSe | 140 | 140 | 60 | 5 | PbO | 5 | Se | 15.625 | ODE | 5.015 | OLA | 5.605 | TOP | 22.214 | OA | [8 empty] | 6.83 | 9.6 | sphere | 4691 | self-synthesis | Y | 0
PbO,OA,OLA | Se,TOP | PbSe | 200 | 200 | 5 | 2.5 | PbO | 2.5 | Se | 156.25 | ODE | 2.492 | OLA | 2.803 | TOP | 11.123 | OA | [8 empty] | 9.17 | 9.48 | sphere | 10195 | self-synthesis | Y | 0
PbO,OA,OLA | Se,TOP | PbSe | 200 | 200 | 10 | 2.5 | PbO | 2.5 | Se | 156.25 | ODE | 2.492 | OLA | 2.803 | TOP | 11.123 | OA | [8 empty] | 9.79 | 10.39 | sphere | 849 | self-synthesis | Y | 0
PbO,OA,OLA | Se,TOP | PbSe | 200 | 200 | 20 | 2.5 | PbO | 2.5 | Se | 156.25 | ODE | 2.492 | OLA | 2.803 | TOP | 11.123 | OA | [8 empty] | 11.37 | 7.37 | sphere | 2664 | self-synthesis | Y | 0
PbO,OA,OLA | Se,TOP | PbSe | 200 | 200 | 40 | 2.5 | PbO | 2.5 | Se | 156.25 | ODE | 2.492 | OLA | 2.803 | TOP | 11.123 | OA | [8 empty] | 12.37 | 7.98 | sphere | 1981 | self-synthesis | Y | 0
PbO,OA,OLA | Se,TOP | PbSe | 200 | 200 | 60 | 2.5 | PbO | 2.5 | Se | 156.25 | ODE | 2.492 | OLA | 2.803 | TOP | 11.123 | OA | [8 empty] | 12.93 | 8.89 | sphere | 711 | self-synthesis | Y | 0
PbO,OA,OLA | Se,TOP | PbSe | 200 | 200 | 20 | 5 | PbO | 5 | Se | 120.1875 | ODE | 5.015 | OLA | 5.605 | TOP | 22.214 | OA | [8 empty] | 10.02 | 17.35 | sphere | 496 | self-synthesis | Y | 0
PbO,OA,OLA | Se,TOP | PbSe | 200 | 200 | 40 | 5 | PbO | 5 | Se | 120.1875 | ODE | 5.015 | OLA | 5.605 | TOP | 22.214 | OA | [8 empty] | 12.77 | 16.38 | sphere | 826 | self-synthesis | Y | 0
PbO,OA,OLA | Se,TOP | PbSe | 200 | 200 | 60 | 5 | PbO | 5 | Se | 120.1875 | ODE | 5.015 | OLA | 5.605 | TOP | 22.214 | OA | [8 empty] | 13.07 | 13.13 | sphere | 3096 | self-synthesis | Y | 0
PbO,OA,OLA | Se,TOP | PbSe | 200 | 200 | 90 | 5 | PbO | 5 | Se | 120.1875 | ODE | 5.015 | OLA | 5.605 | TOP | 22.214 | OA | [8 empty] | 14.17 | 17.91 | sphere | 310 | self-synthesis | Y | 0
PbO,OA,OLA | Se,TOP | PbSe | 200 | 200 | 120 | 5 | PbO | 5 | Se | 120.1875 | ODE | 5.015 | OLA | 5.605 | TOP | 22.214 | OA | [8 empty] | 16.72 | 13.12 | sphere | 3198 | self-synthesis | Y | 0
PbO,OA,OLA | Se,TOP | PbSe | 200 | 200 | 10 | 5 | PbO | 5 | Se | 47.34375 | ODE | 5.015 | OLA | 5.605 | TOP | 22.214 | OA | [8 empty] | 9.49 | 15.11 | sphere | 4170 | self-synthesis | Y | 0
PbO,OA,OLA | Se,TOP | PbSe | 200 | 200 | 20 | 5 | PbO | 5 | Se | 47.34375 | ODE | 5.015 | OLA | 5.605 | TOP | 22.214 | OA | [8 empty] | 10.54 | 16.86 | sphere | 2497 | self-synthesis | Y | 0
PbO,OA,OLA | Se,TOP | PbSe | 200 | 200 | 40 | 5 | PbO | 5 | Se | 47.34375 | ODE | 5.015 | OLA | 5.605 | TOP | 22.214 | OA | [8 empty] | 12.4 | 11.94 | sphere | 517 | self-synthesis | Y | 0
PbO,OA,OLA | Se,TOP | PbSe | 200 | 200 | 60 | 5 | PbO | 5 | Se | 47.34375 | ODE | 5.015 | OLA | 5.605 | TOP | 22.214 | OA | [8 empty] | 12.97 | 8.93 | sphere | 4856 | self-synthesis | Y | 0
PbO,OA,OLA | Se,TOP | PbSe | 200 | 200 | 90 | 5 | PbO | 5 | Se | 47.34375 | ODE | 5.015 | OLA | 5.605 | TOP | 22.214 | OA | [8 empty] | 12.93 | 16.01 | sphere | 1683 | self-synthesis | Y | 0
PbO,OA,OLA | Se,TOP | PbSe | 200 | 200 | 5 | 5 | PbO | 5 | Se | 31.25 | ODE | 5.015 | OLA | 5.605 | TOP | 22.214 | OA | [8 empty] | 9.53 | 16.51 | sphere | 7644 | self-synthesis | Y | 0
PbO,OA,OLA | Se,TOP | PbSe | 200 | 200 | 10 | 5 | PbO | 5 | Se | 31.25 | ODE | 5.015 | OLA | 5.605 | TOP | 22.214 | OA | [8 empty] | 10.61 | 14.01 | sphere | 2068 | self-synthesis | Y | 0
PbO,OA,OLA | Se,TOP | PbSe | 200 | 200 | 20 | 5 | PbO | 5 | Se | 31.25 | ODE | 5.015 | OLA | 5.605 | TOP | 22.214 | OA | [8 empty] | 11.5 | 9.34 | sphere | 1452 | self-synthesis | Y | 0
PbO,OA,OLA | Se,TOP | PbSe | 200 | 200 | 40 | 5 | PbO | 5 | Se | 31.25 | ODE | 5.015 | OLA | 5.605 | TOP | 22.214 | OA | [8 empty] | 13.12 | 8.78 | sphere | 1457 | self-synthesis | Y | 0
PbO,OA,OLA | Se,TOP | PbSe | 200 | 200 | 60 | 5 | PbO | 5 | Se | 31.25 | ODE | 5.015 | OLA | 5.605 | TOP | 22.214 | OA | [8 empty] | 13.8 | 7.17 | sphere | 1677 | self-synthesis | Y | 0
PbO,OA,OLA | Se,TOP | PbSe | 200 | 200 | 5 | 5 | PbO | 5 | Se | 15.625 | ODE | 5.015 | OLA | 5.605 | TOP | 22.214 | OA | [8 empty] | 9.95 | 8.25 | sphere | 3256 | self-synthesis | Y | 0
PbO,OA,OLA | Se,TOP | PbSe | 200 | 200 | 10 | 5 | PbO | 5 | Se | 15.625 | ODE | 5.015 | OLA | 5.605 | TOP | 22.214 | OA | [8 empty] | 11.06 | 15.66 | sphere | 1417 | self-synthesis | Y | 0
PbO,OA,OLA | Se,TOP | PbSe | 200 | 200 | 20 | 5 | PbO | 5 | Se | 15.625 | ODE | 5.015 | OLA | 5.605 | TOP | 22.214 | OA | [8 empty] | 12.47 | 13.14 | sphere | 1470 | self-synthesis | Y | 0
PbO,OA,OLA | Se,TOP | PbSe | 200 | 200 | 40 | 5 | PbO | 5 | Se | 15.625 | ODE | 5.015 | OLA | 5.605 | TOP | 22.214 | OA | [8 empty] | 13.34 | 11.48 | sphere | 788 | self-synthesis | Y | 0
PbO,OA,OLA | Se,TOP | PbSe | 200 | 200 | 60 | 5 | PbO | 5 | Se | 15.625 | ODE | 5.015 | OLA | 5.605 | TOP | 22.214 | OA | [8 empty] | 13.77 | 11.46 | sphere | 793 | self-synthesis | Y | 0
PbCO3,OA | Se,TOP | PbSe | 160 | 160 | 10 | 0.5 | PbCO3 | 0.5 | Se | 37.5 | ODE | 24.315 | OLA | 0.561 | TOP | 6.302 | OA | [8 empty] | 8.76 | 9.71 | sphere | 457 | self-synthesis | Y | 0
PbBr2,OA,OLA | Se,TOP | PbSe | 160 | 160 | 5 | 3 | PbBr2 | 1.5 | Se | 65.625 | ODE | 13.677 | OLA | 1.682 | TOP | 11.343 | OA | [8 empty] | 6.89 | 9.59 | sphere | 2095 | self-synthesis | Y | 0
PbO,OA,OLA | Se,TOP | PbSe | 160 | 160 | 5 | 5 | PbO | 3.3 | Se | 93.75 | ODE | 15.197 | OLA | 3.699 | TOP | 28.358 | OA | [8 empty] | 8.45 | 6.73 | sphere | 3398 | self-synthesis | Y | 0
PbO,OA,OLA | Se,TOP | PbSe | 140 | 140 | 15 | 5 | PbO | 3 | Se | 46.875 | ODE | 5.015 | OLA | 3.363 | TOP | 22.214 | OA | [8 empty] | 8.93 | 7.46 | sphere | 3215 | self-synthesis | Y | 0
PbO,OA,OLA | Se,TOP | PbSe | 150 | 150 | 5 | 5 | PbO | 3 | Se | 46.875 | ODE | 5.015 | OLA | 3.363 | TOP | 22.214 | OA | [8 empty] | 10.01 | 11.47 | sphere | 551 | self-synthesis | Y | 0
PbO,OA,OLA | Se,TOP | PbSe | 150 | 150 | 7 | 5 | PbO | 3 | Se | 46.875 | ODE | 5.015 | OLA | 3.363 | TOP | 22.214 | OA | [8 empty] | 10.67 | 11.39 | rhombus | 1072 | self-synthesis | Y | 0
PbO,OA,OLA | Se,TOP | PbSe | 150 | 150 | 10 | 5 | PbO | 3 | Se | 46.875 | ODE | 5.015 | OLA | 3.363 | TOP | 22.214 | OA | [8 empty] | 10.58 | 9.6 | rhombus | 5851 | self-synthesis | Y | 0
PbO,OA,OLA | Se,TOP | PbSe | 150 | 150 | 15 | 5 | PbO | 3 | Se | 46.875 | ODE | 5.015 | OLA | 3.363 | TOP | 22.214 | OA | [8 empty] | 11.53 | 12.57 | rhombus | 1434 | self-synthesis | Y | 0
PbO,OA | Se,TOP,DPP | PbSe | 240 | 240 | 10 | 6 | PbO | 3 | Se | 75.9375 | ODE | 3.363 | TOP | 3.029 | DPP | 13.234 | OA | [8 empty] | 24.17 | 14.03 | cube | 52 | self-synthesis | Y | 0
PbI2,SnOct2,OLA | Se,TOP | PbSe | 180 | 180 | 10 | 1 | PbI2 | 1 | SnOct2 | 2 | Se | 46.875 | ODE | 9.118 | OLA | 2.242 | TOP | [8 empty] | 56.67 | 21.77 | rhombus | 66 | self-synthesis | Y | 0
PbO,OA | S,TOP | PbS | 200 | 200 | 2 | 5 | PbO | 5 | S | 93.75 | ODE | 5.605 | TOP | 22.214 | OA | [10 empty] | 69.42 | 21.47 | four-pointed star | 720 | self-synthesis | Y | 0
PbO,OA | S,TOP | PbS | 200 | 200 | 5 | 5 | PbO | 5 | S | 93.75 | ODE | 5.605 | TOP | 22.214 | OA | [10 empty] | 86.19 | 11.04 | flower shape | 613 | self-synthesis | Y | 0
PbO,OA | S,TOP | PbS | 200 | 200 | 10 | 5 | PbO | 5 | S | 93.75 | ODE | 5.605 | TOP | 22.214 | OA | [10 empty] | 150.39 | 65.11 | rod | 161 | self-synthesis | Y | 0
PbO,OA | S,TOP | PbS | 200 | 200 | 15 | 5 | PbO | 5 | S | 93.75 | ODE | 5.605 | TOP | 22.214 | OA | [10 empty] | 115.18 | 32.5 | six-pointed star | 398 | self-synthesis | Y | 0
PbO,OA | S,TOP | PbS | 220 | 220 | 5 | 5 | PbO | 5 | S | 93.75 | ODE | 5.605 | TOP | 22.214 | OA | [10 empty] | 69.03 | 21.24 | six-pointed star | 385 | self-synthesis | Y | 0
PbO,OA | S,TOP | PbS | 200 | 200 | 20 | 5 | PbO | 5 | S | 93.75 | ODE | 5.605 | TOP | 22.214 | OA | [10 empty] | 125.19 | 16.39 | flower shape | 940 | self-synthesis | Y | 0
PbO,OA | S,TOP | PbS | 220 | 220 | 10 | 5 | PbO | 5 | S | 93.75 | ODE | 5.605 | TOP | 22.214 | OA | [10 empty] | 108.57 | 51.1 | six-pointed star | 973 | self-synthesis | Y | 0
PbO,OA | S,DPP | PbS | 160 | 160 | 5 | 5 | PbO | 5 | S | 93.75 | ODE | 14.367 | DPP | 22.214 | OA | [10 empty] | 13.54 | 26.94 | rectangle | 524 | self-synthesis | Y | 0
PbO,OA | S,DPP,TOP | PbS | 160 | 160 | 2 | 5 | PbO | 5 | S | 93.75 | ODE | 2.803 | TOP | 7.184 | DPP | 22.214 | OA | [8 empty] | 17.04 | 19.89 | rectangle | 1968 | self-synthesis | Y | 0
PbO,OA | S,DPP,TOP | PbS | 180 | 180 | 1 | 5 | PbO | 5 | S | 93.75 | ODE | 2.803 | TOP | 7.184 | DPP | 22.214 | OA | [8 empty] | 13.12 | 18.59 | cube | 1858 | self-synthesis | Y | 0
PbCl2 | S,OLA | PbS | 120 | 120 | 0.33 | 9 | PbCl2 | 0.75 | S | 15.625 | ODE | 22.795 | OLA | [12 empty] | 5.68 | 22.2 | sphere | 2600 | self-synthesis | Y | 0
PbO,OA | S,OLA | PbS | 120 | 120 | 0.33 | 4 | PbO | 1 | S | 62.5 | ODE | 15.197 | OLA | 17.803 | OA | [10 empty] | 4.44 | 10.36 | sphere | 9342 | self-synthesis | Y | 0
PbO,OA | S,OLA | PbS | 120 | 120 | 1 | 4 | PbO | 1 | S | 62.5 | ODE | 15.197 | OLA | 17.803 | OA | [10 empty] | 5 | 11.91 | sphere | 13483 | self-synthesis | Y | 0
PbO,OA | S,OLA | PbS | 120 | 120 | 3 | 4 | PbO | 1 | S | 62.5 | ODE | 15.197 | OLA | 17.803 | OA | [10 empty] | 5.77 | 14.5 | sphere | 6347 | self-synthesis | Y | 0
PbO,OA | S,OLA | PbS | 120 | 120 | 5 | 4 | PbO | 1 | S | 62.5 | ODE | 15.197 | OLA | 17.803 | OA | [10 empty] | 9.15 | 9.52 | sphere | 2068 | self-synthesis | Y | 0
PbO,OA | S,OLA | PbS | 120 | 120 | 10 | 4 | PbO | 1 | S | 62.5 | ODE | 15.197 | OLA | 17.803 | OA | [10 empty] | 5.96 | 16.92 | sphere | 6892 | self-synthesis | Y | 0
PbO,OA | S,OLA | PbS | 120 | 120 | 20 | 4 | PbO | 1 | S | 62.5 | ODE | 15.197 | OLA | 17.803 | OA | [10 empty] | 5.9 | 19.4 | sphere | 5082 | self-synthesis | Y | 0
PbO,OA | S,OLA | PbS | 120 | 120 | 40 | 4 | PbO | 1 | S | 62.5 | ODE | 15.197 | OLA | 17.803 | OA | [10 empty] | 6.26 | 12.39 | sphere | 12105 | self-synthesis | Y | 0
PbO,OA | S,OLA | PbS | 140 | 140 | 0.33 | 4 | PbO | 1 | S | 62.5 | ODE | 15.197 | OLA | 17.803 | OA | [10 empty] | 5.02 | 12.84 | sphere | 6265 | self-synthesis | Y | 0
PbO,OA | S,OLA | PbS | 140 | 140 | 1 | 4 | PbO | 1 | S | 62.5 | ODE | 15.197 | OLA | 17.803 | OA | [10 empty] | 6 | 14.79 | sphere | 3447 | self-synthesis | Y | 0
PbO,OA | S,OLA | PbS | 140 | 140 | 3 | 4 | PbO | 1 | S | 62.5 | ODE | 15.197 | OLA | 17.803 | OA | [10 empty] | 7.14 | 12.16 | rhombus | 3794 | self-synthesis | Y | 0
PbO,OA | S,OLA | PbS | 140 | 140 | 5 | 4 | PbO | 1 | S | 62.5 | ODE | 15.197 | OLA | 17.803 | OA | [10 empty] | 9.92 | 9.78 | rhombus | 2905 | self-synthesis | Y | 0
PbO,OA | S,OLA | PbS | 140 | 140 | 10 | 4 | PbO | 1 | S | 62.5 | ODE | 15.197 | OLA | 17.803 | OA | [10 empty] | 6.03 | 15.95 | sphere | 3967 | self-synthesis | Y | 0
PbO,OA | S,OLA | PbS | 140 | 140 | 20 | 4 | PbO | 1 | S | 62.5 | ODE | 15.197 | OLA | 17.803 | OA | [10 empty] | 6.35 | 14.78 | sphere | 6327 | self-synthesis | Y | 0
PbO,OA | S,OLA | PbS | 140 | 140 | 40 | 4 | PbO | 1 | S | 62.5 | ODE | 15.197 | OLA | 17.803 | OA | [10 empty] | 6.42 | 13.61 | sphere | 6382 | self-synthesis | Y | 0
PbO,OA | S,OLA | PbS | 160 | 160 | 1 | 4 | PbO | 1 | S | 62.5 | ODE | 15.197 | OLA | 17.803 | OA | [10 empty] | 7.61 | 8.68 | cube | 5177 | self-synthesis | Y | 0
PbO,OA | S,OLA | PbS | 160 | 160 | 5 | 4 | PbO | 1 | S | 62.5 | ODE | 15.197 | OLA | 17.803 | OA | [10 empty] | 7.5 | 14.09 | sphere | 5898 | self-synthesis | Y | 0
PbO,OA | S,OLA | PbS | 160 | 160 | 10 | 4 | PbO | 1 | S | 62.5 | ODE | 15.197 | OLA | 17.803 | OA | [10 empty] | 6.43 | 13.69 | sphere | 8256 | self-synthesis | Y | 0
PbO,OA | S,OLA | PbS | 160 | 160 | 20 | 4 | PbO | 1 | S | 62.5 | ODE | 15.197 | OLA | 17.803 | OA | [10 empty] | 8.91 | 8.78 | cube | 4560 | self-synthesis | Y | 0
PbO,OA | S,OLA | PbS | 160 | 160 | 40 | 4 | PbO | 1 | S | 62.5 | ODE | 15.197 | OLA | 17.803 | OA | [10 empty] | 6.95 | 9.09 | cube | 7128 | self-synthesis | Y | 0
PbO,OA | S,OLA | PbS | 160 | 160 | 60 | 4 | PbO | 1 | S | 62.5 | ODE | 15.197 | OLA | 17.803 | OA | [10 empty] | 9.59 | 8.6 | cube | 3828 | self-synthesis | Y | 0
PbO,OA | S,OLA | PbS | 180 | 180 | 1 | 4 | PbO | 1 | S | 62.5 | ODE | 15.197 | OLA | 17.803 | OA | [10 empty] | 8.39 | 8.4 | cube | 4812 | self-synthesis | Y | 0
PbO,OA | S,OLA | PbS | 180 | 180 | 5 | 4 | PbO | 1 | S | 62.5 | ODE | 15.197 | OLA | 17.803 | OA | [10 empty] | 8.59 | 17.88 | cube | 4698 | self-synthesis | Y | 0
PbO,OA | S,OLA | PbS | 180 | 180 | 10 | 4 | PbO | 1 | S | 62.5 | ODE | 15.197 | OLA | 17.803 | OA | [10 empty] | 7.11 | 15.21 | sphere | 6872 | self-synthesis | Y | 0
PbO,OA | S,OLA | PbS | 180 | 180 | 20 | 4 | PbO | 1 | S | 62.5 | ODE | 15.197 | OLA | 17.803 | OA | [10 empty] | 8.98 | 18.24 | sphere | 7429 | self-synthesis | Y | 0
PbO,OA | S,OLA | PbS | 180 | 180 | 40 | 4 | PbO | 1 | S | 62.5 | ODE | 15.197 | OLA | 17.803 | OA | [10 empty] | 7.81 | 16.06 | sphere | 5591 | self-synthesis | Y | 0
PbO,OA | S,OLA | PbS | 180 | 180 | 60 | 4 | PbO | 1 | S | 62.5 | ODE | 15.197 | OLA | 17.803 | OA | [10 empty] | 9.99 | 22.08 | sphere | 3611 | self-synthesis | Y | 0
CdO,OA | Se,OA | CdSe-1 | 280 | 280 | 1.5 | 1 | CdO | 0.5 | Se | 156.90625 | ODE | 8.98 | OA | [12 empty] | 5.04 | 13.37 | sphere | 1344 | self-synthesis | Y | 0
ZnSA2 | Se,ODE | ZnSe | 290 | 290 | 10 | 1 | ZnSA2 | 2.5 | Se | 27.28158 | PL | [14 empty] | 4.66 | 19.01 | sphere | 273 | self-synthesis | Y | 0
ZnAc2,OA,OLA | Se,DPP | ZnSe | 300 | 300 | 25 | 0.4 | ZnAc2 | 0.2 | Se | 23.80938 | PL | 3.04 | OLA | 0.288 | DPP | 1.26 | OA | [8 empty] | 3.51 | 18.65 | sphere | 12 | self-synthesis | Y | 0
ZnAc2,OA,OLA | Se,DPP | ZnSe | 300 | 300 | 30 | 0.4 | ZnAc2 | 0.2 | Se | 24.30541 | PL | 3.04 | OLA | 0.288 | DPP | 0.632 | OA | [8 empty] | 4.66 | 14.66 | sphere | 2048 | self-synthesis | Y | 0
ZnAc2,OLA | Se,DPP | ZnSe | 300 | 300 | 30 | 0.4 | ZnAc2 | 0.2 | Se | 24.80144 | PL | 3.04 | OLA | 0.288 | DPP | [10 empty] | 6.55 | 25.04 | sphere | 626 | self-synthesis | Y | 0
SnO,OA,OLA | Se,TOP,DPP | SnSe | 240 | 240 | 10 | 6 | SnO | 3 | Se | 72.8125 | ODE | 3.039 | OLA | 3.363 | TOP | 3.029 | DPP | 13.234 | OA | [6 empty] | 592.03 | 77.92 | Irregular shape | 26 | self-synthesis | Y | 0
SnOct2,OA,OLA | SeO2,DT | SnSe | 160 | 160 | 5 | 1 | SnOct2 | 1 | SeO2 | 31.25 | ODE | 24.011 | OLA | 15.754 | OA | 12.525 | DT | [8 empty] | 17.49 | 38.76 | rod | 510 | self-synthesis | Y | 0
SnOct2,OA,OLA | SeO2,DT | SnSe | 160 | 160 | 10 | 1 | SnOct2 | 1 | SeO2 | 31.25 | ODE | 24.011 | OLA | 15.754 | OA | 12.525 | DT | [8 empty] | 24.54 | 44.08 | rod | 224 | self-synthesis | Y | 0
SnOct2,OA,OLA | SeO2,DT | SnSe | 160 | 160 | 20 | 1 | SnOct2 | 1 | SeO2 | 31.25 | ODE | 24.011 | OLA | 15.754 | OA | 12.525 | DT | [8 empty] | 30.72 | 49.38 | rod | 163 | self-synthesis | Y | 0
SnOct2,OA,OLA | SeO2,DT | SnSe | 160 | 160 | 40 | 1 | SnOct2 | 1 | SeO2 | 31.25 | ODE | 24.011 | OLA | 15.754 | OA | 12.525 | DT | [8 empty] | 23.29 | 54.48 | rod | 104 | self-synthesis | Y | 0
SnOct2,OA,OLA | SeO2,DT | SnSe | 160 | 160 | 60 | 1 | SnOct2 | 1 | SeO2 | 31.25 | ODE | 24.011 | OLA | 15.754 | OA | 12.525 | DT | [8 empty] | 19.43 | 41.25 | rod | 415 | self-synthesis | Y | 0
SnOct2,OA,OLA | SeO2,DT | SnSe | 190 | 190 | 3 | 1 | SnOct2 | 1 | SeO2 | 31.25 | ODE | 24.011 | OLA | 15.754 | OA | 12.525 | DT | [8 empty] | 25.54 | 38.59 | rod | 301 | self-synthesis | Y | 0
SnOct2,OA,OLA | SeO2,DT | SnSe | 190 | 190 | 8 | 1 | SnOct2 | 1 | SeO2 | 31.25 | ODE | 24.011 | OLA | 15.754 | OA | 12.525 | DT | [8 empty] | 26.84 | 39.25 | rod | 473 | self-synthesis | Y | 0
SnOct2,OA,OLA | SeO2,DT | SnSe | 190 | 190 | 15 | 1 | SnOct2 | 1 | SeO2 | 31.25 | ODE | 24.011 | OLA | 15.754 | OA | 12.525 | DT | [8 empty] | 34.31 | 44.54 | rod | 296 | self-synthesis | Y | 0
SnOct2,OA,OLA | SeO2,DT | SnSe | 190 | 190 | 30 | 1 | SnOct2 | 1 | SeO2 | 31.25 | ODE | 24.011 | OLA | 15.754 | OA | 12.525 | DT | [8 empty] | 47.9 | 53.28 | rod | 10 | self-synthesis | Y | 0
SnOct2,OA,OLA | SeO2,DT | SnSe | 190 | 190 | 46 | 1 | SnOct2 | 1 | SeO2 | 31.25 | ODE | 24.011 | OLA | 15.754 | OA | 12.525 | DT | [8 empty] | 37.25 | 39.33 | rod | 179 | self-synthesis | Y | 0
AgAc,OLA | SeO2,DT | Ag2Se | 120 | 120 | 5 | 1.12 | AgAc | 1 | SeO2 | 37.5 | ODE | 6.079 | OLA | 8.35 | DT | [10 empty] | 7.18 | 14.27 | sphere | 1009 | self-synthesis | Y | 0
AgAc,OLA | SeO2,DT | Ag2Se | 120 | 120 | 10 | 1.12 | AgAc | 1 | SeO2 | 37.5 | ODE | 6.079 | OLA | 8.35 | DT | [10 empty] | 8.83 | 7.77 | sphere | 1180 | self-synthesis | Y | 0
AgAc,OLA | SeO2,DT | Ag2Se | 120 | 120 | 15 | 1.12 | AgAc | 1 | SeO2 | 37.5 | ODE | 6.079 | OLA | 8.35 | DT | [10 empty] | 7.26 | 10.9 | sphere | 4004 | self-synthesis | Y | 0
AgAc,OLA | SeO2,DT | Ag2Se | 120 | 120 | 20 | 1.12 | AgAc | 1 | SeO2 | 37.5 | ODE | 6.079 | OLA | 8.35 | DT | [10 empty] | 7.05 | 9.48 | sphere | 1367 | self-synthesis | Y | 0
AgAc,OLA | SeO2,DT | Ag2Se | 110 | 110 | 5 | 1.92 | AgAc | 1 | SeO2 | 25 | ODE | 12.157 | OLA | 8.35 | DT | [10 empty] | 6.11 | 15.6 | sphere | 4303 | self-synthesis | Y | 0
AgAc,OLA | SeO2,DT | Ag2Se | 110 | 110 | 10 | 1.92 | AgAc | 1 | SeO2 | 25 | ODE | 12.157 | OLA | 8.35 | DT | [10 empty] | 6.28 | 17.91 | sphere | 3254 | self-synthesis | Y | 0
AgAc,OLA | SeO2,DT | Ag2Se | 110 | 110 | 15 | 1.92 | AgAc | 1 | SeO2 | 25 | ODE | 12.157 | OLA | 8.35 | DT | [10 empty] | 6.73 | 15.46 | sphere | 3588 | self-synthesis | Y | 0
AgAc,OLA | SeO2,DT | Ag2Se | 110 | 110 | 20 | 1.92 | AgAc | 1 | SeO2 | 25 | ODE | 12.157 | OLA | 8.35 | DT | [10 empty] | 7.33 | 12.2 | sphere | 6230 | self-synthesis | Y | 0
AgAc,OLA | SeO2,DT | Ag2Se | 110 | 110 | 25 | 1.92 | AgAc | 1 | SeO2 | 25 | ODE | 12.157 | OLA | 8.35 | DT | [10 empty] | 5.65 | 18.76 | sphere | 3509 | self-synthesis | Y | 0
CdAc2,OLA | TeO2,DT | CdTe-1 | 160 | 160 | 8 | 1.03 | CdAc2 | 1 | TeO2 | 15.625 | ODE | 30.394 | OLA | 8.35 | DT | [10 empty] | 3.7 | 19.59 | Irregular shape | 4497 | self-synthesis | Y | 0
CdAc2,OLA | TeO2,DT | CdTe-1 | 160 | 160 | 16 | 1.03 | CdAc2 | 1 | TeO2 | 15.625 | ODE | 30.394 | OLA | 8.35 | DT | [10 empty] | 3.64 | 18.61 | Irregular shape | 8507 | self-synthesis | Y | 0
CdAc2,OLA | TeO2,DT | CdTe-1 | 160 | 160 | 24 | 1.03 | CdAc2 | 1 | TeO2 | 15.625 | ODE | 30.394 | OLA | 8.35 | DT | [10 empty] | 4.15 | 25.9 | Irregular shape | 2414 | self-synthesis | Y | 0
CdAc2,OLA | TeO2,DT | CdTe-1 | 160 | 160 | 32 | 1.03 | CdAc2 | 1 | TeO2 | 15.625 | ODE | 30.394 | OLA | 8.35 | DT | [10 empty] | 3.53 | 16.9 | sphere | 3134 | self-synthesis | Y | 0
CdAc2,OLA | TeO2,DT | CdTe-1 | 160 | 160 | 40 | 1.03 | CdAc2 | 1 | TeO2 | 15.625 | ODE | 30.394 | OLA | 8.35 | DT | [10 empty] | 3.68 | 16.84 | sphere | 4870 | self-synthesis | Y | 0
CdAc2,OLA | TeO2,DT | CdTe-1 | 160 | 160 | 48 | 1.03 | CdAc2 | 1 | TeO2 | 15.625 | ODE | 30.394 | OLA | 8.35 | DT | [10 empty] | 3.49 | 15.07 | sphere | 3426 | self-synthesis | Y | 0
PbCl2,OA,OLA | TeO2,DT | PbTe | 160 | 160 | 5 | 0.962 | PbCl2 | 1 | TeO2 | 31.25 | ODE | 6.079 | OLA | 12.604 | OA | 8.35 | DT | [8 empty] | 27.89 | 24.75 | cube | 1344 | self-synthesis | Y | 0
PbCl2,OA,OLA | TeO2,DT | PbTe | 160 | 160 | 10 | 0.962 | PbCl2 | 1 | TeO2 | 31.25 | ODE | 6.079 | OLA | 12.604 | OA | 8.35 | DT | [8 empty] | 32.55 | 24.65 | cube | 460 | self-synthesis | Y | 0
PbCl2,OA,OLA | TeO2,DT | PbTe | 160 | 160 | 15 | 0.962 | PbCl2 | 1 | TeO2 | 31.25 | ODE | 6.079 | OLA | 12.604 | OA | 8.35 | DT | [8 empty] | 32.95 | 21.61 | cube | 1273 | self-synthesis | Y | 0
PbCl2,OA,OLA | TeO2,DT | PbTe | 160 | 160 | 20 | 0.962 | PbCl2 | 1 | TeO2 | 31.25 | ODE | 6.079 | OLA | 12.604 | OA | 8.35 | DT | [8 empty] | 33.46 | 20.14 | cube | 1588 | self-synthesis | Y | 0
PbCl2,OA,OLA | TeO2,DT | PbTe | 160 | 160 | 25 | 0.962 | PbCl2 | 1 | TeO2 | 31.25 | ODE | 6.079 | OLA | 12.604 | OA | 8.35 | DT | [8 empty] | 34.27 | 21.88 | cube | 263 | self-synthesis | Y | 0
PbBr2,OA,OLA | TeO2,DT | PbTe | 160 | 160 | 5 | 1.011 | PbBr2 | 1 | TeO2 | 31.25 | ODE | 6.079 | OLA | 12.604 | OA | 8.35 | DT | [8 empty] | 12.46 | 18.32 | cube | 2564 | self-synthesis | Y | 0
PbBr2,OA,OLA | TeO2,DT | PbTe | 160 | 160 | 10 | 1.011 | PbBr2 | 1 | TeO2 | 31.25 | ODE | 6.079 | OLA | 12.604 | OA | 8.35 | DT | [8 empty] | 12.17 | 12.05 | cube | 11429 | self-synthesis | Y | 0
PbBr2,OA,OLA | TeO2,DT | PbTe | 160 | 160 | 15 | 1.011 | PbBr2 | 1 | TeO2 | 31.25 | ODE | 6.079 | OLA | 12.604 | OA | 8.35 | DT | [8 empty] | 12.81 | 10.47 | cube | 1259 | self-synthesis | Y | 0
PbBr2,OA,OLA | TeO2,DT | PbTe | 160 | 160 | 20 | 1.011 | PbBr2 | 1 | TeO2 | 31.25 | ODE | 6.079 | OLA | 12.604 | OA | 8.35 | DT | [8 empty] | 12.84 | 11.49 | cube | 1176 | self-synthesis | Y | 0
PbBr2,OA,OLA | TeO2,DT | PbTe | 160 | 160 | 25 | 1.011 | PbBr2 | 1 | TeO2 | 31.25 | ODE | 6.079 | OLA | 12.604 | OA | 8.35 | DT | [8 empty] | 13.19 | 11.35 | cube | 1100 | self-synthesis | Y | 0
lnAc3,SA | PCl3 | InP | 250 | 250 | 240 | 0.5 | InAc3 | 0.5 | PCl3 | 96.875 | ODE | 1.5 | SA | [12 empty] | 3.5 | 14.28 | Irregular shape | ？ | 10.1002/anie.200800281 | N | 0
lnAc3,MA | (TMS)3P,TOP | InP | 180 | 180 | 10 | 0.4 | InAc3 | 0.2 | (TMS)3P | 2 | PEG | 1.121 | TOP | 1.7 | MA | [10 empty] | 3.7 | 10.81 | sphere | 100 | 10.1002/cphc.200900159 | N | 0
lnAc3,OA,ODE | (TMS)3P,ODE | InP | 315 | 315 | 20 | 4 | InAc3 | 2 | (TMS)3P | 31.6875 | ODE | 14.5 | OA | [12 empty] | 3.1 | 9.67 | sphere | ？ | 10.1021/acs.jpcc.0c09601 | N | 0
lnAc3,PA,TOP | (TMS)3P,TOP | InP | 280 | 280 | 20 | 0.2 | InAc3 | 0.1 | (TMS)3P | 31.25 | ODE | 1.121 | TOP | 0.6 | PA | [10 empty] | 3.26 | 5.21 | Irregular shape | 200 | 10.1021/acsnano.8b06692 | N | 0
lnAc3,PA | (TMS)3P | InP | 270 | 270 | 10 | 0.7 | InAc3 | 0.35 | (TMS)3P | 125 | ODE | 2.1 | PA | [12 empty] | 2.7 | 18.51 | Irregular shape | 305 | 10.1021/ja104673y | N | 0
lnAc3,PA | (TMS)3P,TOP | InP | 280 | 260 | 40 | 4 | InAc3 | 0.2 | (TMS)3P | 312.5 | ODE | 22.42 | TOP | 12 | PA | [10 empty] | 2.7 | 11.11 | Irregular shape | 130 | 10.1038/s41586-019-1771-5 | N | 0
lnAc3,LA,OA,ZnAc2 | (TMS)3P,TOP | InP | 240 | 240 | 60 | 0.6 | InAc3 | 1.2 | ZnAc2 | 0.4 | (TMS)3P | 31.25 | ODE | 2.242 | TOP | 2.4 | OA | 1.8 | LA | [6 empty] | 2 | 12 | Irregular shape | 88 | 10.1039/c9nr06847c | N | 0
lnAc3,MA | (TMS)3P,OCT | InP | 200 | 150 | 30 | 0.079 | InAc3 | 0.079 | (TMS)3P | 21.875 | ODE | 1.81 | OCT | 0.26 | MA | [10 empty] | 2.1 | 19.04 | Irregular shape | ？ | 10.1063/1.4745844 | N | 0
lnAc3,MA | (TMS)3P | InP | 270 | 270 | 180 | 1 | InAc3 | 0.5 | (TMS)3P | 235.46875 | ODE | 2.98 | MA | [12 empty] | 3.36 | 13.22 | sphere | 62 | 10.1109/CLEO.2006.4628249 | Y | 0
InCl3,TOP,ZnOA2 | (TMS)3P,TOP | InP | 280 | 280 | 60 | 0.1 | InCl3 | 2 | ZnOA2 | 0.1 | (TMS)3P | 12.5 | ODE | 0.067 | TOP | [10 empty] | 3 | ？ | Irregular shape | ？ | 10.1002/adom.201901362 | N | 0
InI3,ZnCl2,OLA | (NMe2)3P,TOP | InP | 180 | 180 | 2 | 1.8 | InI3 | 4.4 | ZnCl2 | 3.84 | (NMe2)3P | 36.47 | OLA | 2.915 | TOP | [10 empty] | 2.2 | 27.27 | Irregular shape | 100 | 10.1002/adom.202100427 | N | 0
InCl3,OLA,Znl2 | (NMe2)3P | InP | 170 | 170 | 10 | 0.45 | InCl3 | 2.2 | ZnI2 | 1.926 | (NMe2)3P | 18.236 | OLA | [12 empty] | 7 | 21.42 | Irregular shape | ？ | 10.1007/s10854-020-05206-5 | N | 0
InCl3,OLA,ZnCl2 | (NMe2)3P | InP | 220 | 220 | 0.5 | 0.9 | InCl3 | 0.9 | ZnCl2 | 1.4 | (NMe2)3P | 15.2 | OLA | [12 empty] | 2.1 | ？ | Irregular shape | ？ | 10.1016/j.jlumin.2020.117297 | N | 0
InCl3,OLA,ZnCl2 | (NMe2)3P | InP | 220 | 220 | 10 | 0.9 | InCl3 | 0.9 | ZnCl2 | 1.4 | (NMe2)3P | 15.2 | OLA | [12 empty] | 3 | ？ | Irregular shape | ？ | 10.1016/j.jlumin.2020.117297 | N | 0
InCl3,OLA | (NEt2)3P | InP | 180 | 180 | 120 | 0.45 | InCl3 | 1.8 | (NEt2)3P | 15 | OLA | [14 empty] | 2.6 | 15 | Irregular shape | 100 | 10.1021/acs.chemmater.0c00781 | N | 0
InCl3,ZnCl2,OLA,TOA | (NMe2)3P | InP | 220 | 220 | 0.5 | 0.3 | InCl3 | 0.3 | ZnCl2 | 1.2 | (NMe2)3P | 4.3 | OLA | 8.2 | TOA | [10 empty] | 7.66 | 11.23 | triangle | 20 | 10.1021/acs.chemmater.6b02456 | Y | 0
InCl3,ZnCl2,OLA,TOA | (NMe2)3P | InP | 220 | 220 | 30 | 0.3 | InCl3 | 0.3 | ZnCl2 | 1.2 | (NMe2)3P | 4.3 | OLA | 8.2 | TOA | [10 empty] | 4.34 | 14.19 | triangle | 4 | 10.1021/acs.chemmater.6b02456 | Y | 0
InCl3,OLA,ZnCl2 | (NEt2)3P | InP | 180 | 180 | 30 | 0.225 | InCl3 | 1.1 | ZnCl2 | 0.8 | (NEt2)3P | 7.5 | OLA | [12 empty] | 3.37 | 15 | Irregular shape | 41 | 10.1021/acs.chemmater.8b01789 | Y | 0
InCl3,OLA,ZnCl2 | (NEt2)3P | InP | 180 | 180 | 20 | 0.23 | InCl3 | 1.1 | ZnCl2 | 0.8 | (NEt2)3P | 7.5 | OLA | [12 empty] | 2.9 | 13.79 | Irregular shape | ？ | 10.1021/acs.chemmater.8b02590 | N | 0
InCl3,DODA,ZnCl2 | (NMe2)3P | InP | 180 | 180 | 5 | 0.45 | InCl3 | 2.2 | ZnCl2 | 1.376 | (NMe2)3P | 13.046 | DODA | [12 empty] | 3.2 | 18.75 | Irregular shape | 200 | 10.1021/acs.jpcc.9b07092 | N | 0
InCl3,OLA,ZnCl2 | (NMe2)3P | InP | 200 | 200 | 60 | 0.45 | InCl3 | 2.2 | ZnCl2 | 1.376 | (NMe2)3P | 15.197 | OLA | [12 empty] | 4.3 | ？ | Irregular shape | ？ | 10.1021/acs.jpclett.9b02386 | N | 0
InCl3,OLA,CuBr2 | (NMe2)3P | InP | 200 | 200 | 60 | 0.45 | InCl3 | 0.45 | CuBr2 | 1.376 | (NMe2)3P | 15.197 | OLA | [12 empty] | 2 | 7.5 | Irregular shape | ？ | 10.1021/acs.jpclett.9b02386 | N | 0
InCl3,OLA,OA,Zn-U | (TMS)3P | InP | 240 | 210 | 20 | 0.3 | InCl3 | 0.3 | Zn-U | 0.3 | (TMS)3P | 32.8125 | ODE | 0.62 | OLA | 0.309 | OA | [8 empty] | 1.95 | 12.3 | Irregular shape | 20 | 10.1021/acsami.7b19144 | N | 0
InCl3,OLA,ZnCl2 | (NMe2)3P | InP | 200 | 200 | 20 | 0.452 | InCl3 | 2.2 | ZnCl2 | 2.476 | (NMe2)3P | 15.197 | OLA | [12 empty] | 2.6 | 15.38 | Irregular shape | ？ | 10.1021/acsanm.1c00336 | N | 0
InCl3,OLA,ZnCl2 | (NMe2)3P | InP | 180 | 180 | 30 | 0.45 | InCl3 | 2.2 | ZnCl2 | 1.6 | (NMe2)3P | 15 | OLA | [12 empty] | 2.48 | 18.14 | Irregular shape | 150 | 10.1038/s42004-019-0138-z | N | 0
InCl3*4H2O,OLA,ZnCl2 | (NMe2)3P | InP | 185 | 185 | 15 | 0.3 | InCl3 | 2.2 | ZnCl2 | 0.825 | (NMe2)3P | 15.197 | OLA | [12 empty] | 2.6 | ？ | Irregular shape | ？ | 10.1039/C6NR04713K | N | 0
InCl3,HDA,SA,Zn-U | (TMS)3P | InP | 230 | 230 | 20 | 0.1 | InCl3 | 0.01 | Zn-U | 0.2 | (TMS)3P | 18.75 | ODE | 0.2 | HDA | 0.01 | SA | [8 empty] | 3.2 | 21.98 | Irregular shape | 50 | 10.3389/fnins.2021.652608 | N | 0
InAc3,MA | (TMS)3P,TOP | InP | 300 | 300 | 30 | 0.2 | InAc3 | 0.15 | (TMS)3P | 15.625 | ODE | 2.242 | TOP | 0.6 | MA | [10 empty] | 3 | 10 | triangle | 369 | 10.1021/acs.nanolett.7b03703 | N | 0
InTFA,MA | (TMS)3P | InP | 300 | 270 | 240 | 0.107 | InTFA | 6.889 | (TMS)3P | 15.625 | ODE | 0.3 | MA | [12 empty] | 8.3 | 15 | sphere | 100 | 10.1557/jmr.2006.0068 | N | 0
InCl3,OLA,ZnCl2 | (NEt2)3P | InP | 180 | 180 | 2 | 0.1 | InCl3 | 0.3 | ZnCl2 | 0.15 | (NEt2)3P | 3.039 | OLA | [12 empty] | 2.5 | 8.93 | Irregular shape | 150 | 10.1021/acs.chemmater.2c00640 | N | 0
InCl3,OLA,ZnCl2 | (NEt2)3P | InP | 180 | 180 | 20 | 0.1 | InCl3 | 0.3 | ZnCl2 | 0.15 | (NEt2)3P | 3.039 | OLA | [12 empty] | 2.86 | 5.11 | Irregular shape | 150 | 10.1021/acs.chemmater.2c00640 | N | 0
InCl3,OLA,ZnCl2 | (NEt2)3P | InP | 180 | 180 | 5 | 0.12 | InCl3 | 0.7 | ZnCl2 | 0.15 | (NEt2)3P | 7.598 | OLA | [12 empty] | 2.79 | 8.02 | Irregular shape | 150 | 10.1021/acs.chemmater.2c00640 | N | 0
InCl3,OLA,ZnCl2 | (NEt2)3P | InP | 180 | 180 | 40 | 0.12 | InCl3 | 0.7 | ZnCl2 | 0.15 | (NEt2)3P | 7.598 | OLA | [12 empty] | 2.98 | 7.98 | Irregular shape | 150 | 10.1021/acs.chemmater.2c00640 | N | 0
InCl3,OLA | (NEt2)3P | InP | 180 | 180 | 10 | 0.1 | InCl3 | 0.15 | (NEt2)3P | 3.039 | OLA | [14 empty] | 3.17 | 9.39 | sphere | 150 | 10.1021/acs.chemmater.2c00640 | N | 0
InOA3,OA | (TMS)3P | InP | 220 | 220 | 20 | 0.1 | InOA3 | 0.1 | (TMS)3P | 18.75 | ODE | 0.1 | OA | [12 empty] | 3.15 | 9.44 | sphere | 150 | 10.1021/acs.chemmater.2c00640 | N | 0
InOA3,OA | (TMS)3P | InP | 220 | 220 | 30 | 0.1 | InOA3 | 0.1 | (TMS)3P | 18.75 | ODE | 0.1 | OA | [12 empty] | 3.43 | 8.75 | sphere | 150 | 10.1021/acs.chemmater.2c00640 | N | 0
InOA3,OA,ZnAc2 | (TMS)3P | InP | 200 | 200 | 20 | 0.3 | InOA3 | 0.6 | ZnAc2 | 0.2 | (TMS)3P | 15.625 | ODE | 2.4 | OA | [10 empty] | 2.55 | 8.85 | sphere | 150 | 10.1021/acs.chemmater.2c00640 | N | 0
lnAc3,MA | PH3 | InP | 230 | 230 | 15 | 0.1 | InAc3 | 3 | PH3 | 6.25 | ODE | 0.6 | MA | [12 empty] | 4.5 | 3.33 | sphere | 300 | 10.1134/S0036023618040071 | N | 0
InMA3,ZnSA2 | (TMS)3P | InP | 300 | 300 | 30 | 0.1 | InMA3 | 0.1 | ZnSA2 | 0.1 | (TMS)3P | 26.5625 | ODE | [12 empty] | 2.67 | 11.98 | Irregular shape | ？ | 10.1039/C8CC09740B | N | 0
InMA3,ZnSA2,GaCl3,OA | (TMS)3P | InP | 300 | 300 | 30 | 0.1 | InMA3 | 0.1 | ZnSA2 | 0.07 | GaCl3 | 0.1 | (TMS)3P | 29.6875 | ODE | 2.5 | OA | [8 empty] | 3.03 | 18.81 | Irregular shape | ？ | 10.1039/C8CC09740B | N | 0
InMA3,ZnSA2,Ga(acac)3,DT | (TMS)3P | InP | 300 | 300 | 30 | 0.1 | InMA3 | 0.2 | ZnSA2 | 0.05 | Ga(acac)3 | 0.1 | (TMS)3P | 29.6875 | ODE | 0.1 | DT | [8 empty] | 2.01 | 10.44 | Irregular shape | ？ | 10.1039/C8CC09740B | N | 0
lnAc3,MA | (TMS)3P,OCT | InP | 200 | 200 | 30 | 0.8 | InAc3 | 0.551 | (TMS)3P | 34.375 | ODE | 3.018 | OCT | 3.08 | MA | [10 empty] | 7.9 | 3.79 | triangle | ？ | 10.1021/acs.chemmater.2c01840 | N | 0
lnAc3,MA | (TMS)3P,OCT | InP | 210 | 210 | 30 | 0.8 | InAc3 | 0.551 | (TMS)3P | 34.375 | ODE | 3.018 | OCT | 3.08 | MA | [10 empty] | 3.1 | 6.45 | sphere | ？ | 10.1021/acs.chemmater.2c01840 | N | 0
lnAc3,MA | (TMS)3P,OCT | InP | 200 | 200 | 30 | 0.8 | InAc3 | 0.517 | (TMS)3P | 34.375 | ODE | 3.018 | OCT | 3.08 | MA | [10 empty] | 9.9 | 6.06 | triangle | ？ | 10.1021/acs.chemmater.2c01840 | N | 0
lnAc3,MA | (TMS)3P,OCT | InP | 200 | 200 | 30 | 0.8 | InAc3 | 0.482 | (TMS)3P | 34.375 | ODE | 3.018 | OCT | 3.08 | MA | [10 empty] | 12.3 | 6.5 | triangle | ？ | 10.1021/acs.chemmater.2c01840 | N | 0
lnAc3,MA | (TMS)3P,OCT | InP | 200 | 200 | 30 | 0.8 | InAc3 | 0.448 | (TMS)3P | 34.375 | ODE | 3.018 | OCT | 3.08 | MA | [10 empty] | 14.6 | 5.48 | triangle | ？ | 10.1021/acs.chemmater.2c01840 | N | 0
InCl3,OLA,ZnCl2 | (NMe2)3P | InP | 190 | 190 | 22 | 0.452 | InCl3 | 2.2 | ZnCl2 | 2.751 | (NMe2)3P | 27.354 | OLA | [12 empty] | 3.85 | 9.65 | sphere | ？ | 10.1021/acsami.2c20138 | N | 0
lnAc3,MA | PH3 | InP | 200 | 200 | 15 | 0.1 | InAc3 | 3 | PH3 | 6.25 | ODE | 0.3 | MA | [12 empty] | 2.56 | 27.24 | Irregular shape | ？ | 10.1016/j.jallcom.2013.08.003 | N | 0
lnAc3,MA | PH3 | InP | 260 | 260 | 15 | 0.1 | InAc3 | 3 | PH3 | 6.25 | ODE | 0.3 | MA | [12 empty] | 4.13 | 34.82 | Irregular shape | ？ | 10.1016/j.jallcom.2013.08.003 | N | 0
InCl3,ZnCl2,OLA,TOA | TPPi | InP | 220 | 220 | 10 | 0.2 | InCl3 | 1 | ZnCl2 | 0.8 | TPPi | 3 | OLA | 11.895 | TOA | [10 empty] | 4.3 | 13.95 | sphere | 139 | 10.1007/s11814-019-0344-5 | N | 0
InAc3,PA,Zn-U | (TMS)3P,TOP | InP | 290 | 290 | 3 | 0.15 | InAc3 | 0.075 | Zn-U | 0.1 | (TMS)3P | 31.25 | ODE | 2.242 | TOP | 0.45 | PA | [8 empty] | 1.8 | 12.73 | Irregular shape | 125 | 10.1021/acsami.2c01699 | N | 0
InCl3,OLA,ZnCl2,ZnI2 | (NEt2)3P | InP | 180 | 180 | 30 | 0.5 | InCl3 | 1.5 | ZnCl2 | 0.5 | ZnI2 | 1.8 | (NEt2)3P | 15 | OLA | [10 empty] | 2.67 | 8.38 | Irregular shape | 69 | 10.1038/s41467-018-06294-y | N | 0
InCl3,HDA,Zn-U,SA | (TMS)3P | InP | 250 | 230 | 20 | 0.1 | InCl3 | 0.1 | Zn-U | 1.722 | (TMS)3P | 9.375 | ODE | 0.2 | HDA | 0.1 | SA | [8 empty] | 2.5 | 8 | Irregular shape | 400 | 10.1016/j.isci.2020.101272 | N | 0
InCl3,MHA | Na3P | InP | 50 | 50 | 30 | 0.05 | InCl3 | 0.025 | Na3P | 13873.47 | H2O | 0.075 | MHA | [12 empty] | 4.02 | ? | sphere | ？ | 10.1016/j.spmi.2013.01.001 | N | 0
InCl3,ZnCl2,OLA | (NEt2)3P | InP | 180 | 180 | 30 | 0.45 | InCl3 | 2.2 | ZnCl2 | 1.6 | (NEt2)3P | 15 | OLA | [12 empty] | 3.42 | 3.09 | triangle | 22 | 10.1021/acs.chemmater.5b02138 | N | 0
InCl3,OLA | (NMe2)3P,OLA | InP | 170 | 170 | 60 | 1 | InCl3 | 1 | (NMe2)3P | 16.716 | OLA | [14 empty] | 4.65 | 14.4 | triangle | ？ | 10.1002/anie.201600289 | N | 0
InCl3,OLA | (NMe2)3P,OLA | InP | 190 | 190 | 60 | 1 | InCl3 | 1 | (NMe2)3P | 16.716 | OLA | [14 empty] | 5 | 16.6 | triangle | ？ | 10.1002/anie.201600289 | N | 0
InCl3,OLA | (NMe2)3P,OLA | InP | 210 | 210 | 60 | 1 | InCl3 | 1 | (NMe2)3P | 16.716 | OLA | [14 empty] | 5.59 | 15.02 | triangle | ？ | 10.1002/anie.201600289 | N | 0
InCl3,OLA | (NMe2)3P,OLA | InP | 250 | 250 | 60 | 1 | InCl3 | 1 | (NMe2)3P | 16.716 | OLA | [14 empty] | 8.25 | 12.12 | triangle | ？ | 10.1002/anie.201600289 | N | 0
InCl3,OLA | (NMe2)3P,OLA | InP | 300 | 300 | 60 | 1 | InCl3 | 1 | (NMe2)3P | 16.716 | OLA | [14 empty] | 10.65 | 11.73 | triangle | ？ | 10.1002/anie.201600289 | N | 0
InCl3,ZnCl2,OLA | (NEt2)3P | InP | 180 | 180 | 20 | 0.45 | InCl3 | 2.25 | ZnCl2 | 1.8 | (NEt2)3P | 15.197 | OLA | [12 empty] | 5.16 | 9.15 | triangle | 55 | 10.1039/D3EN00158J | N | 0
InCl3,ZnI2,OLA | (NMe2)3P,OLA | InP | 150 | 150 | 150 | 0.34 | InCl3 | 2.2 | ZnI2 | 2.476 | (NMe2)3P | 18.236 | OLA | [12 empty] | 1.77 | 15.89 | sphere | ？ | 10.1016/j.cej.2022.138413 | N | 0
InCl3,TOPO,TOP | (TMS)3P | InP | 25 | 270 | 960 | 4.52 | InCl3 | 4 | (TMS)3P | 33.631 | TOP | 3.88 | TOPO | [12 empty] | 4.18 | 15.77 | sphere | ？ | 10.1021/jacs.8b08753 | N | ?
CdSA2 | Se,TOP,ODA | CdSe-1 | 300 | 300 | 5 | 0.2 | CdSA2 | 0.8 | Se | 39.60625 | ODE | 0.742 | ODA | 3.373 | TOP | [10 empty] | 3.41 | ？ | sphere | ？ | 10.1021/jp3092013 | N | 0
CdSA2 | Se,ODE | CdSe-1 | 250 | 250 | 0.5 | 0.1 | CdSA2 | 0.05 | Se | 10.9375 | ODE | [14 empty] | 1.99 | ？ | sphere | ？ | 10.1021/acs.jpclett.7b01238 | N | 0
CdSA2,TOP | Se,ODE | CdSe-1 | 250 | 250 | 0.5 | 0.1 | CdSA2 | 0.05 | Se | 10.9375 | ODE | 0.75 | TOP | [12 empty] | 2.13 | ？ | sphere | ？ | 10.1021/acs.jpclett.7b01238 | N | 0
CdSA2,TOP | Se,ODE | CdSe-1 | 250 | 250 | 1 | 0.1 | CdSA2 | 0.05 | Se | 10.9375 | ODE | 0.75 | TOP | [12 empty] | 2.27 | ？ | sphere | ？ | 10.1021/acs.jpclett.7b01238 | N | 0
CdSA2,TOP | Se,ODE | CdSe-1 | 250 | 250 | 2 | 0.1 | CdSA2 | 0.05 | Se | 10.9375 | ODE | 0.75 | TOP | [12 empty] | 2.53 | ？ | sphere | ？ | 10.1021/acs.jpclett.7b01238 | N | 0
CdSA2,TOP | Se,ODE | CdSe-1 | 250 | 250 | 5 | 0.1 | CdSA2 | 0.05 | Se | 10.9375 | ODE | 0.75 | TOP | [12 empty] | 2.71 | ？ | sphere | ？ | 10.1021/acs.jpclett.7b01238 | N | 0
CdSA2,TOP | Se,ODE | CdSe-1 | 250 | 250 | 15 | 0.1 | CdSA2 | 0.05 | Se | 10.9375 | ODE | 0.075 | TOP | [12 empty] | 2.91 | ？ | sphere | ？ | 10.1021/acs.jpclett.7b01238 | N | 0
CdSA2,TOP | Se,ODE | CdSe-1 | 250 | 250 | 30 | 0.1 | CdSA2 | 0.05 | Se | 10.9375 | ODE | 0.075 | TOP | [12 empty] | 3.02 | ？ | sphere | ？ | 10.1021/acs.jpclett.7b01238 | N | 0
CdSA2,TOP | Se,ODE | CdSe-1 | 250 | 250 | 45 | 0.1 | CdSA2 | 0.05 | Se | 10.9375 | ODE | 0.075 | TOP | [12 empty] | 3.02 | ？ | sphere | ？ | 10.1021/acs.jpclett.7b01238 | N | 0
CdSA2,TOP | Se,ODE | CdSe-1 | 250 | 250 | 60 | 0.1 | CdSA2 | 0.05 | Se | 10.9375 | ODE | 0.075 | TOP | [12 empty] | 3.02 | ？ | sphere | ？ | 10.1021/acs.jpclett.7b01238 | N | 0
CdSA2,TOP | Se,ODE | CdSe-1 | 250 | 250 | 0.5 | 0.1 | CdSA2 | 0.05 | Se | 10.9375 | ODE | 0.6 | TOP | [12 empty] | 2.98 | ？ | sphere | ？ | 10.1021/acs.jpclett.7b01238 | N | 0
CdSA2,TOP | Se,ODE | CdSe-1 | 250 | 250 | 1 | 0.1 | CdSA2 | 0.05 | Se | 10.9375 | ODE | 0.6 | TOP | [12 empty] | 3.21 | ？ | sphere | ？ | 10.1021/acs.jpclett.7b01238 | N | 0
CdSA2,TOP | Se,ODE | CdSe-1 | 250 | 250 | 2 | 0.1 | CdSA2 | 0.05 | Se | 10.9375 | ODE | 0.6 | TOP | [12 empty] | 3.43 | ？ | sphere | ？ | 10.1021/acs.jpclett.7b01238 | N | 0
CdSA2,TOP | Se,ODE | CdSe-1 | 250 | 250 | 5 | 0.1 | CdSA2 | 0.05 | Se | 10.9375 | ODE | 0.6 | TOP | [12 empty] | 4.07 | ？ | sphere | ？ | 10.1021/acs.jpclett.7b01238 | N | 0
CdSA2,TOP | Se,ODE | CdSe-1 | 250 | 250 | 15 | 0.1 | CdSA2 | 0.05 | Se | 10.9375 | ODE | 0.6 | TOP | [12 empty] | 4.95 | ？ | sphere | ？ | 10.1021/acs.jpclett.7b01238 | N | 0
CdSA2,TOP | Se,ODE | CdSe-1 | 250 | 250 | 30 | 0.1 | CdSA2 | 0.05 | Se | 10.9375 | ODE | 0.6 | TOP | [12 empty] | 5.41 | ？ | sphere | ？ | 10.1021/acs.jpclett.7b01238 | N | 0
CdSA2,TOP | Se,ODE | CdSe-1 | 250 | 250 | 45 | 0.1 | CdSA2 | 0.05 | Se | 10.9375 | ODE | 0.6 | TOP | [12 empty] | 5.49 | ？ | sphere | ？ | 10.1021/acs.jpclett.7b01238 | N | 0
CdSA2,TOP | Se,ODE | CdSe-1 | 250 | 250 | 60 | 0.1 | CdSA2 | 0.05 | Se | 10.9375 | ODE | 0.6 | TOP | [12 empty] | 5.55 | ？ | sphere | ？ | 10.1021/acs.jpclett.7b01238 | N | 0
CdO,SA | Se,TBP | CdSe-1 | 255 | 255 | 0.17 | 0.39 | CdO | 0.125 | Se | 39.52854 | PL | 0.247 | TBP | 5.624 | SA | [10 empty] | 2.6 | 23.68 | sphere | ？ | 10.1016/j.colsurfa.2014.07.045 | N | 0
CdO,SA | Se,TBP | CdSe-1 | 255 | 255 | 0.34 | 0.39 | CdO | 0.125 | Se | 39.52854 | PL | 0.247 | TBP | 5.624 | SA | [10 empty] | 3.2 | ？ | sphere | ？ | 10.1016/j.colsurfa.2014.07.045 | N | 0
CdO,SA | Se,TBP | CdSe-1 | 255 | 255 | 0.68 | 0.39 | CdO | 0.125 | Se | 39.52854 | PL | 0.247 | TBP | 5.624 | SA | [10 empty] | 3.6 | ？ | sphere | ？ | 10.1016/j.colsurfa.2014.07.045 | N | 0
CdO,SA | Se,TBP | CdSe-1 | 255 | 255 | 1 | 0.39 | CdO | 0.125 | Se | 39.52854 | PL | 0.247 | TBP | 5.624 | SA | [10 empty] | 3.9 | 20.52 | sphere | ？ | 10.1016/j.colsurfa.2014.07.045 | N | 0
CdMe2,TOP,TOPO,HDA | Se,TOP | CdSe-1 | 300 | 300 | 10 | 1.35 | CdMe2 | 1 | Se | 20.707 | HDA | 13.425 | TOP | 25.865 | TOPO | [10 empty] | 3.76 | 4.75 | sphere | 200 | 10.1021/nl0155126 | N | 0
CdMe2,TOP,TOPO,HDA | Se,TOP | CdSe-1 | 300 | 300 | 20 | 1.35 | CdMe2 | 1 | Se | 20.707 | HDA | 13.425 | TOP | 25.865 | TOPO | [10 empty] | 3.87 | 4.41 | sphere | 200 | 10.1021/nl0155126 | N | 0
CdMe2,TOP,TOPO,HDA | Se,TOP | CdSe-2 | 300 | 300 | 50 | 1.35 | CdMe2 | 1 | Se | 20.707 | HDA | 13.425 | TOP | 25.865 | TOPO | [10 empty] | 4.05 | 3.95 | sphere | 200 | 10.1021/nl0155126 | N | 0
CdMe2,TOP,TOPO,HDA | Se,TOP | CdSe-2 | 300 | 300 | 100 | 1.35 | CdMe2 | 1 | Se | 20.707 | HDA | 13.425 | TOP | 25.865 | TOPO | [10 empty] | 4.19 | 3.71 | sphere | 200 | 10.1021/nl0155126 | N | 0
CdMe2,TOP,TOPO,HDA | Se,TOP | CdSe-2 | 300 | 300 | 150 | 1.35 | CdMe2 | 1 | Se | 20.707 | HDA | 13.425 | TOP | 25.865 | TOPO | [10 empty] | 4.28 | 3.46 | sphere | 200 | 10.1021/nl0155126 | N | 0
CdMe2,TOP,TOPO,HDA | TOPSe | CdSe-2 | 300 | 300 | 200 | 1.35 | CdMe2 | 1 | Se | 20.707 | HDA | 13.425 | TOP | 25.865 | TOPO | [10 empty] | 4.35 | 3.4 | sphere | 200 | 10.1021/nl0155126 | N | 0
CdSA2,OLA,TOPO | Se,TBP | CdSe-1 | 250 | 250 | 0.167 | 0.3 | CdSA2 | 0.45 | Se | 18.692 | OLA | 19.771 | TBP | 12.932 | TOPO | [10 empty] | 2 | 10 | sphere | ？ | 10.1246/cl.2005.1004 | N | 0
CdSA2,OLA,TOPO | Se,TBP | CdSe-1 | 250 | 250 | 180 | 0.3 | CdSA2 | 0.45 | Se | 18.692 | OLA | 19.771 | TBP | 12.932 | TOPO | [10 empty] | 3.8 | 10.52 | sphere | ？ | 10.1246/cl.2005.1004 | N | 0
CdSA2,OLA,TOPO | Se,TOP | CdSe-1 | 250 | 250 | 0.167 | 0.3 | CdSA2 | 0.45 | Se | 18.692 | OLA | 13.49 | TOP | 12.932 | TOPO | [10 empty] | 2.1 | 9.52 | sphere | ？ | 10.1246/cl.2005.1004 | N | 0
CdSA2,OLA,TOPO | Se,TOP | CdSe-1 | 250 | 250 | 180 | 0.3 | CdSA2 | 0.45 | Se | 18.692 | OLA | 13.49 | TOP | 12.932 | TOPO | [10 empty] | 4.5 | 15.55 | sphere | ？ | 10.1246/cl.2005.1004 | N | 0
CdSA2,OLA,TOPO | Se,TOP | CdSe-1 | 300 | 300 | 0.167 | 0.3 | CdSA2 | 0.45 | Se | 18.692 | OLA | 13.49 | TOP | 12.932 | TOPO | [10 empty] | 2.4 | 8.33 | sphere | ？ | 10.1246/cl.2005.1004 | N | 0
CdSA2,OLA,TOPO | Se,TOP | CdSe-1 | 300 | 300 | 180 | 0.3 | CdSA2 | 0.45 | Se | 18.692 | OLA | 13.49 | TOP | 12.932 | TOPO | [10 empty] | 8.6 | 26.74 | sphere | ？ | 10.1246/cl.2005.1004 | N | 0
CdO,MA | Se,ODE | CdSe-1 | 280 | 280 | 0.03 | 0.8 | CdO | 0.4 | Se | 68.75 | ODE | 2.4 | MA | [12 empty] | 1.3 | ？ | sphere | ？ | 10.1016/j.optmat.2017.01.041 | N | 0
CdO,MA | Se,ODE | CdSe-1 | 280 | 280 | 0.08 | 0.8 | CdO | 0.4 | Se | 68.75 | ODE | 2.4 | MA | [12 empty] | 1.7 | ？ | sphere | ？ | 10.1016/j.optmat.2017.01.041 | N | 0
CdO,MA | Se,ODE | CdSe-1 | 280 | 280 | 0.17 | 0.8 | CdO | 0.4 | Se | 68.75 | ODE | 2.4 | MA | [12 empty] | 2.1 | ？ | sphere | ？ | 10.1016/j.optmat.2017.01.041 | N | 0
CdO,MA | Se,ODE | CdSe-1 | 280 | 280 | 0.33 | 0.8 | CdO | 0.4 | Se | 68.75 | ODE | 2.4 | MA | [12 empty] | 2.5 | ？ | sphere | ？ | 10.1016/j.optmat.2017.01.041 | N | 0
CdO,MA | Se,ODE | CdSe-1 | 280 | 280 | 0.5 | 0.8 | CdO | 0.4 | Se | 68.75 | ODE | 2.4 | MA | [12 empty] | 2.8 | ？ | sphere | ？ | 10.1016/j.optmat.2017.01.041 | N | 0
CdO,MA | Se,ODE | CdSe-1 | 280 | 280 | 0.67 | 0.8 | CdO | 0.4 | Se | 68.75 | ODE | 2.4 | MA | [12 empty] | 2.9 | ？ | sphere | ？ | 10.1016/j.optmat.2017.01.041 | N | 0
CdO,MA | Se,ODE | CdSe-1 | 280 | 280 | 0.83 | 0.8 | CdO | 0.4 | Se | 68.75 | ODE | 2.4 | MA | [12 empty] | 3.1 | ？ | sphere | ？ | 10.1016/j.optmat.2017.01.041 | N | 0
CdO,MA | Se,ODE | CdSe-1 | 280 | 280 | 1 | 0.8 | CdO | 0.4 | Se | 68.75 | ODE | 2.4 | MA | [12 empty] | 3.3 | ？ | sphere | ？ | 10.1016/j.optmat.2017.01.041 | N | 0
CdO,MA | Se,ODE | CdSe-1 | 280 | 280 | 3 | 0.8 | CdO | 0.4 | Se | 68.75 | ODE | 2.4 | MA | [12 empty] | 3.8 | ？ | sphere | ？ | 10.1016/j.optmat.2017.01.041 | N | 0
CdO,MA | Se,ODE | CdSe-1 | 280 | 280 | 5 | 0.8 | CdO | 0.4 | Se | 68.75 | ODE | 2.4 | MA | [12 empty] | 4.2 | ？ | sphere | ？ | 10.1016/j.optmat.2017.01.041 | N | 0
CdO,MA | Se,ODE | CdSe-1 | 280 | 280 | 10 | 0.8 | CdO | 0.4 | Se | 68.75 | ODE | 2.4 | MA | [12 empty] | 4.08 | 10.12 | sphere | 596 | 10.1016/j.optmat.2017.01.041 | Y | 0
CdO,MA | Se,ODE | CdSe-1 | 280 | 280 | 40 | 0.8 | CdO | 0.4 | Se | 68.75 | ODE | 2.4 | MA | [12 empty] | 4.71 | 9.94 | sphere | 507 | 10.1016/j.optmat.2017.01.041 | Y | 0
CdSA2,TOPO,HDA | Se,TOP | CdSe-2 | 300 | 300 | 0.5 | 0.25 | CdSA2 | 0.25 | Se | 15 | HDA | 0.561 | TOP | 10 | TOPO | [10 empty] | 4.23 | 10.21 | sphere | 217 | 10.1166/jnn.2010.2564 | Y | 0
CdSA2,TOPO,HDA,Se,TOP |  | CdSe-2 | 25 | 300 | 1 | 0.25 | CdSA2 | 0.25 | Se | 15 | HDA | 0.561 | TOP | 10 | TOPO | [10 empty] | 6.06 | 12.02 | sphere | 130 | 10.1166/jnn.2010.2564 | Y | 18.3
CdO,OA | Se,TOP | CdSe-1 | 225 | 225 | 0.5 | 0.101 | CdO | 0.0704 | Se | 34.14375 | ODE | 0.166 | TOP | 1.891 | OA | [10 empty] | 2.5 | 12 | sphere | ？ | 10.1016/j.colsurfa.2016.01.002 | N | 0
CdO,SA | Se,ODE,ABI | CdSe-1 | 320 | 320 | 15 | 0.198 | CdO | 0.5 | Se | 78.125 | ODE | 0.00609 | ABI | 0.801 | SA | [10 empty] | 3 | 6.66 | sphere | ？ | 10.1039/c4ta00285g | N | 0
CdO,MA | Se,ODE | CdSe-1 | 270 | 260 | 3 | 0.4 | CdO | 0.2 | Se | 34.375 | ODE | 1.2 | MA | [12 empty] | 3 | 6.7 | sphere | ？ | 10.1021/cm400799e | N | 0
CdAc2,OA | SeO2,DT | CdSe-1 | 150 | 150 | 10 | 1 | CdAc2 | 1 | SeO2 | 25 | ODE | 6.301 | OA | 8.35 | DT | [10 empty] | 2.1 | 14.28 | sphere | 100 | 10.1021/acsami.6b16407 | N | 0
CdAc2,OA | Se,TOP | CdSe-1 | 230 | 230 | 0.583 | 0.5 | CdAc2 | 0.5 | Se | 21.875 | ODE | 1.121 | TOP | 0.15 | OA | [10 empty] | 2.8 | 7.14 | sphere | 300 | 10.1134/S0036023618040071 | N | 0
CdO,TOPO,HDA,OA | Se,TOP | CdSe-1 | 275 | 280 | 45 | 1.37 | CdO | 1.596 | Se | 155.625 | ODE | 33.132 | HDA | 17.937 | TOP | 6.932 | OA | 20.692 | TOPO | [6 empty] | 4.5 | 8.88 | sphere | 218 | 10.1021/acsami.1c13581 | N | 0
CdO,TDPA,TOPO | Se,TOP,TBP | CdSe-2 | 320 | 250 | 60 | 0.818 | CdO | 0.393 | Se | 1641.128 | toluene | 1.951 | TOP | 0.47 | TBP | 1.613 | TDPA | 2.923 | TOPO | [6 empty] | 7.48 | 32.15 | rod | 58 | 10.1016/j.cclet.2019.03.043 | Y | 0
CdO,OA | Se,TOP | CdSe-1 | 120 | 120 | 10 | 2 | CdO | 4 | Se | 125 | ODE | 4.484 | TOP | 11.0281 | OA | [10 empty] | 2.1 | 19.04 | sphere | ？ | 10.1016/j.cclet.2019.03.043 | N | 0
CdO,OA | Se,TOP | CdSe-2 | 205 | 205 | 0.083 | 0.1 | CdO | 0.1 | Se | 68.75 | ODE | 2.242 | TOP | 4.978 | OA | [10 empty] | 2.7 | 18.51 | sphere | 40 | 10.3390/nano10081589 | N | 0
CdO,OA | Se,TOP | CdSe-2 | 205 | 205 | 1 | 0.1 | CdO | 0.1 | Se | 68.75 | ODE | 2.242 | TOP | 4.978 | OA | [10 empty] | 3.5 | 17.14 | sphere | 30 | 10.3390/nano10081589 | N | 0
CdO,OA | Se,TOP | CdSe-2 | 205 | 205 | 5 | 0.1 | CdO | 0.1 | Se | 68.75 | ODE | 2.242 | TOP | 4.978 | OA | [10 empty] | 3.7 | 24.32 | sphere | 30 | 10.3390/nano10081589 | N | 0
CdO,OA | Se,TOP | CdSe-1 | 205 | 205 | 60 | 0.1 | CdO | 0.1 | Se | 68.75 | ODE | 2.242 | TOP | 4.978 | OA | [10 empty] | 4.5 | 11.11 | sphere | 34 | 10.3390/nano10081589 | N | 0
CdCl2,MnCl2,TOP,HDA | Se,NaBH4 | CdSe-2 | 230 | 230 | 30 | 0.32 | CdCl2 | 0.032 | MnCl2 | 0.81 | NaBH4 | 0.32 | Se | 1109.878 | H2O | 24.849 | HDA | 13.452 | TOP | [6 empty] | 4.75 | 4.4 | sphere | ？ | 10.1016/j.matlet.2010.04.007 | N | 0
CdAc2*2H2O,OA | Se,ODE | CdSe-1 | 295 | 275 | 35 | 1.362 | CdAc2 | 0.988 | Se | 46.875 | ODE | 15.754 | OA | [12 empty] | 6.3 | 11.11 | triangle | 736 | 10.1021/acs.jpcc.3c00187 | N | 0
CdAc2*2H2O,OA | Se,ODE | CdSe-1 | 295 | 275 | 2 | 1.362 | CdAc2 | 0.988 | Se | 46.875 | ODE | 15.754 | OA | [12 empty] | 5.4 | 7.4 | cube | 525 | 10.1021/acs.jpcc.3c00187 | N | 0
CdO,OA | Se,ODE | CdSe-1 | 270 | 260 | 1.75 | 5 | CdO | 0.004 | Se | 84.375 | ODE | 14.967 | OA | [12 empty] | 3.86 | 5.7 | sphere | ？ | 10.1021/acs.chemmater.2c02651 | N | 0
CdO,ODPOA,TOPO | Se,TOP | CdSe-2 | 300 | 300 | 10 | 1.34 | CdO | 1.2 | Se | 2.915 | TOP | 38.797 | TOPO | 2.7 | ODPOA | [10 empty] | 6.34 | 8.77 | sphere | 1044 | 10.1021/acsnano.1c08966 | Y | 0
CdO,ODPIA,TOPO | Se,TOP | CdSe-2 | 300 | 300 | 10 | 1.34 | CdO | 1.2 | Se | 2.915 | TOP | 38.797 | TOPO | 2.7 | ODPIA | [10 empty] | 3.46 | 8.09 | sphere |  | 10.1021/acsnano.1c08966 | N | 0
CdO,TDPA,TOPO | Se,TOP | CdSe-2 | 275 | 250 | 30 | 0.397 | CdO | 0.6 | Se | 2.569 | TOP | 9.83 | TOPO | 0.801 | TDPA | [10 empty] | 5.11 | 19 | rod | ？ | 10.1021/ja300135c | N | 0
CdO,TDPA,TOPO,DOPA | Se,TOP | CdSe-2 | 275 | 250 | 30 | 0.397 | CdO | 0.6 | Se | 2.569 | TOP | 9.83 | TOPO | 0.801 | TDPA | 0.1 | DOPA | [8 empty] | 6.52 | 24 | rod | ？ | 10.1021/ja300135c | N | 0
CdO,TDPA,TOPO,DOPA | Se,TOP | CdSe-2 | 275 | 250 | 30 | 0.397 | CdO | 0.6 | Se | 2.569 | TOP | 9.83 | TOPO | 0.801 | TDPA | 0.34 | DOPA | [8 empty] | 7.78 | 21 | rod | ？ | 10.1021/ja300135c | N | 0
CdO,TDPA,TOPO,DOPA | Se,TOP | CdSe-2 | 275 | 250 | 30 | 0.397 | CdO | 0.6 | Se | 2.569 | TOP | 9.83 | TOPO | 0.801 | TDPA | 0.69 | DOPA | [8 empty] | 9.04 | 18 | rod | ？ | 10.1021/ja300135c | N | 0
CdO,TDPA,TOPO,DOPO | Se,TOP | CdSe-2 | 275 | 250 | 30 | 0.397 | CdO | 0.6 | Se | 2.569 | TOP | 9.83 | TOPO | 0.801 | TDPA | 0.11 | DOPO | [8 empty] | 4.11 | 18 | rod | ？ | 10.1021/ja300135c | N | 0
CdO,TDPA,TOPO,DOPO | Se,TOP | CdSe-2 | 275 | 250 | 30 | 0.397 | CdO | 0.6 | Se | 2.569 | TOP | 9.83 | TOPO | 0.801 | TDPA | 0.36 | DOPO | [8 empty] | 3.3 | 15 | sphere | ？ | 10.1021/ja300135c | N | 0
CdO,TDPA,TOPO,DOPO | Se,TOP | CdSe-2 | 275 | 250 | 30 | 0.397 | CdO | 0.6 | Se | 2.569 | TOP | 9.83 | TOPO | 0.801 | TDPA | 0.73 | DOPO | [8 empty] | 3 | 16 | sphere | ？ | 10.1021/ja300135c | N | 0
CdO,OA,TOPO | Se,TOP | CdSe-2 | 275 | 250 | 30 | 0.397 | CdO | 0.6 | Se | 2.569 | TOP | 9.83 | TOPO | 0.801 | OA | [10 empty] | 5.2 | 15 | sphere | ？ | 10.1021/ja300135c | N | 0
CdO,OA,TOPO,DOPA | Se,TOP | CdSe-2 | 275 | 250 | 30 | 0.397 | CdO | 0.6 | Se | 2.569 | TOP | 9.83 | TOPO | 0.801 | OA | 0.69 | DOPA | [8 empty] | 6.1 | 25 | sphere | ？ | 10.1021/ja300135c | N | 0
CdO,OA,TOPO,DOPO | Se,TOP | CdSe-2 | 275 | 250 | 30 | 0.397 | CdO | 0.6 | Se | 2.569 | TOP | 9.83 | TOPO | 0.801 | OA | 0.73 | DOPO | [8 empty] | 4.2 | 14 | sphere | ？ | 10.1021/ja300135c | N | 0
CdO,ODPOA,TOPO,TOP | Se,TOP | CdSe-2 | 372 | 372 | 0.833 | 0.935 | CdO | 1.494 | Se | 6.726 | TOP | 15.519 | TOPO | 1.674 | ODPOA | [10 empty] | 4.95 | 9.89 | sphere | ？ | 10.1021/acsnano.9b03054 | N | 0
CdO,ODPOA,OLA | Se,NaBH4,OLA | CdSe-1 | 240 | 300 | 512 | 0.2 | CdO | 0.05 | NaBH4 | 0.05 | Se | 21.276 | OLA | 0.4 | ODPOA | [10 empty] | 5.1 | 4.8 | sphere | ？ | 10.1021/cm101308f | N | 0
CdO,HDAC | Se,TOP,ZnOA2 | CdSe-1 | 310 | 280 | 20 | 0.28 | CdO | 0.618 | ZnOA2 | 1 | Se | 16.875 | ODE | 2.242 | TOP | 0.61 | HDAC | [8 empty] | 6.6 | 13.63 | sphere | 100 | 10.1021/acs.nanolett.2c03563 | N | 0
CdO,HDAC | Se,TOP,ZnOA2 | CdSe-1 | 310 | 300 | 10 | 0.28 | CdO | 0.618 | ZnOA2 | 1 | Se | 16.875 | ODE | 2.242 | TOP | 0.61 | HDAC | [8 empty] | 6.9 | 8.69 | sphere | 100 | 10.1021/acs.nanolett.2c03563 | N | 0
CdO,SA | S,PL | CdS-1 | 280 | 200 | 8.33 | 0.4 | CdO | 0.28 | S | 31.53255 | PL | 3.52 | SA | [12 empty] | 3.66 | 9.58 | sphere | ？ | 10.1016/j.matchar.2006.05.010 | N | 0
CdO,DEA,NA | S,TOP | CdS-1 | 60 | 80 | 15 | 4 | CdO | 31.19 | S | 12.71 | DEA | 24.28 | TOP | 12.64 | NA | [10 empty] | 2.3 | 13.04 | Irregular shape | 25 | 10.1021/jp906812t | N | 0
CdO,DEA,NA | S,TOP | CdS-1 | 60 | 80 | 45 | 4 | CdO | 31.19 | S | 12.71 | DEA | 24.28 | TOP | 12.64 | NA | [10 empty] | 2.7 | 18.52 | Irregular shape | 25 | 10.1021/jp906812t | N | 0
CdO,DEA,NA | S,TOP | CdS-1 | 60 | 80 | 180 | 4 | CdO | 31.19 | S | 12.71 | DEA | 24.28 | TOP | 12.64 | NA | [10 empty] | 2.9 | 27.58 | Irregular shape | 25 | 10.1021/jp906812t | N | 0
CdO,DEA,NA | S,TOP | CdS-1 | 60 | 80 | 600 | 4 | CdO | 31.19 | S | 12.71 | DEA | 24.28 | TOP | 12.64 | NA | [10 empty] | 3.5 | 20 | Irregular shape | 25 | 10.1021/jp906812t | N | 0
CdO,DEA,NA | S,TOP | CdS-1 | 60 | 80 | 2640 | 4 | CdO | 31.19 | S | 12.71 | DEA | 24.28 | TOP | 12.64 | NA | [10 empty] | 3.6 | 5.55 | Irregular shape | 25 | 10.1021/jp906812t | N | 0
CdO,DEA,NA | S,TOP | CdS-1 | 60 | 80 | 14400 | 4 | CdO | 31.19 | S | 12.71 | DEA | 24.28 | TOP | 12.64 | NA | [10 empty] | 3.9 | 2.56 | Irregular shape | 25 | 10.1021/jp906812t | N | 0
CdO,OA | S,ODE | CdS-2 | 240 | 240 | 4.5 | 0.6 | CdO | 0.625 | S | 106.25 | ODE | 11.34 | OA | [12 empty] | 4.61 | 6.5 | sphere | 56 | 10.1021/acs.chemmater.7b05165 | N | 0
CdO,LA,TDO | S,TOP | CdS-1 | 180 | 180 | 90 | 1 | CdO | 1 | S | 2.3 | TOP | 3.5 | LA | 25 | TDO | [10 empty] | 4.88 | 3.89 | sphere | 160 | 10.1021/acs.chemmater.9b04009 | N | 0
CdCl2,OLA | S,OLA | CdS-2 | 160 | 160 | 360 | 1.5 | CdCl2 | 0.75 | S | 60.787 | OLA | [14 empty] | bs | bs | sphere |  | 10.1021/ja0357902 | Y | 0
CdOA2,OLA | DT | CdS-2 | 25 | 300 | 30 | 4.442 | CdOA2 | 208.755 | DT | 151.968 | OLA | [14 empty] | 9.44 | 11.2 | triangle | 352 | 10.1002/adfm.200800832 | Y | 0
CdSA2,DBTU,OLA,DE |  | CdS-1 | 25 | 150 | 120 | 0.3 | CdSA2 | 0.15 | DBTU | 29.91957 | DE | 3 | OLA | [12 empty] | 1.7 | 5.88 | sphere | * | 10.1002/chem.201201159 | N | 10
CdSA2,DBTU,OLA,DE |  | CdS-2 | 25 | 230 | 120 | 0.3 | CdSA2 | 0.15 | DBTU | 29.91957 | DE | 3 | OLA | [12 empty] | 3.1 | 6.45 | sphere | * | 10.1002/chem.201201159 | N | 10
CdSA2,DBTU,OLA,DE |  | CdS-2 | 25 | 230 | 10 | 0.3 | CdSA2 | 0.15 | DBTU | 29.91957 | DE | 3 | OLA | [12 empty] | 2.2 | 9.09 | sphere | * | 10.1002/chem.201201159 | N | 10
CdSA2,DBTU,OLA,DE |  | CdS-2 | 25 | 230 | 30 | 0.3 | CdSA2 | 0.15 | DBTU | 29.91957 | DE | 3 | OLA | [12 empty] | 2.5 | 8 | sphere | * | 10.1002/chem.201201159 | N | 10
CdSA2,DBTU,OLA,DE |  | CdS-2 | 25 | 230 | 60 | 0.3 | CdSA2 | 0.15 | DBTU | 29.91957 | DE | 3 | OLA | [12 empty] | 3.2 | 9.38 | sphere | * | 10.1002/chem.201201159 | N | 10
CdSA2,DBTU,OLA,DE |  | CdS-2 | 25 | 230 | 120 | 0.3 | CdSA2 | 0.3 | DBTU | 29.91957 | DE | 3 | OLA | [12 empty] | 4.5 | 11.11 | sphere | * | 10.1002/chem.201201159 | N | 10
CdO,S,OA,PL |  | CdS-1 | 25 | 230 | 30 | 1.5 | CdO | 1 | S | 99.20576 | PL | 9.453 | OA | [12 empty] | 3 | 6.67 | sphere | * | 10.1039/C3RA41805G | N | 20
CdO,S,OA,TOP,PL |  | CdS-1 | 25 | 230 | 30 | 1.5 | CdO | 1 | S | 99.20576 | PL | 4.484 | TOP | 9.453 | OA | [10 empty] | 10 | 12 | triangle | * | 10.1039/C3RA41805G | N | 20
CdO,S,OA,TOP,PL |  | CdS-1 | 25 | 230 | 30 | 5 | CdO | 1 | S | 99.20576 | PL | 4.484 | TOP | 9.453 | OA | [10 empty] | 2.3 | 8.7 | sphere | * | 10.1039/C3RA41805G | N | 20
CdO,S,OA,TOP,PL |  | CdS-1 | 25 | 230 | 30 | 1 | CdO | 5 | S | 99.20576 | PL | 4.484 | TOP | 9.453 | OA | [10 empty] | 5 | 6 | sphere | * | 10.1039/C3RA41805G | N | 20
CdO,DEA,NA | Te,TOP | CdTe-2 | 90 | 120 | 4 | 4 | CdO | 2 | Te | 6.36 | DEA | 13.49 | TOP | 6.32 | NA | [10 empty] | 2.4 | 12.5 | Irregular shape | 25 | 10.1021/jp906812t | N | 0
CdCl2,OLA | TeO2,DT | CdTe-1 | 100 | 100 | 10 | 1.4 | CdCl2 | 1 | TeO2 | 30.39 | OLA | 8.35 | DT | [12 empty] | 2.2 | 4.27 | sphere | ？ | 10.1021/acsami.6b16407 | N | 0
CdCl2,OLA | TeO2,DT | CdTe-1 | 120 | 120 | 10 | 1.4 | CdCl2 | 1 | TeO2 | 30.39 | OLA | 8.35 | DT | [12 empty] | 2.6 | 2.77 | sphere | ？ | 10.1021/acsami.6b16407 | N | 0
CdCl2,OLA | TeO2,DT | CdTe-1 | 130 | 130 | 10 | 1.4 | CdCl2 | 1 | TeO2 | 30.39 | OLA | 8.35 | DT | [12 empty] | 2.8 | 4.07 | sphere | ？ | 10.1021/acsami.6b16407 | N | 0
CdCl2,OLA | TeO2,DT | CdTe-1 | 140 | 140 | 10 | 1.4 | CdCl2 | 1 | TeO2 | 30.39 | OLA | 8.35 | DT | [12 empty] | 3.2 | 2.44 | sphere | ？ | 10.1021/acsami.6b16407 | N | 0
CdCl2,OLA | TeO2,DT | CdTe-1 | 160 | 160 | 10 | 1.4 | CdCl2 | 1 | TeO2 | 30.39 | OLA | 8.35 | DT | [12 empty] | 3.3 | 2.45 | sphere | ？ | 10.1021/acsami.6b16407 | N | 0
CdCl2,OLA | TeO2,DT | CdTe-1 | 185 | 185 | 10 | 1.4 | CdCl2 | 1 | TeO2 | 30.39 | OLA | 8.35 | DT | [12 empty] | 3.6 | 2.97 | sphere | ？ | 10.1021/acsami.6b16407 | N | 0
CdO,HPA,HDA,TOPO | Te,TOP | CdTe-1 | 240 | 240 | 1.42 | 1 | CdO | 1 | Te | 35.2 | HDA | 19.23 | TOP | 5 | HPA | 21.98 | TOPO | [8 empty] | 1.9 | 15.79 | Irregular shape | ？ | 10.1021/jp072516b | N | 0
CdO,HPA,HDA,TOPO | Te,TOP | CdTe-1 | 240 | 240 | 2.85 | 1 | CdO | 1 | Te | 35.2 | HDA | 19.23 | TOP | 5 | HPA | 21.98 | TOPO | [8 empty] | 2.8 | 10.71 | Irregular shape | ？ | 10.1021/jp072516b | N | 0
CdO,HPA,HDA,TOPO | Te,TOP | CdTe-1 | 240 | 240 | 3.8 | 1 | CdO | 1 | Te | 35.2 | HDA | 19.23 | TOP | 5 | HPA | 21.98 | TOPO | [8 empty] | 2.8 | 21.42 | Irregular shape | ？ | 10.1021/jp072516b | N | 0
CdO,HPA,HDA,TOPO | Te,TOP | CdTe-1 | 240 | 240 | 8.47 | 1 | CdO | 1 | Te | 35.2 | HDA | 19.23 | TOP | 5 | HPA | 21.98 | TOPO | [8 empty] | 4.4 | 18.18 | Irregular shape | ？ | 10.1021/jp072516b | N | 0
CdCl2,OLA | TeO2,DT,OLA | CdTe-2 | 220 | 220 | 0.5 | 0.2 | CdCl2 | 0.1 | TeO2 | 19.76 | OLA | 6.26 | DT | [12 empty] | 2.2 | 13.63 | Irregular shape | 100 | 10.1039/C8NR07595F | N | 0
CdCl2,OLA | TeO2,DT,OLA | CdTe-2 | 220 | 220 | 1 | 0.2 | CdCl2 | 0.1 | TeO2 | 19.76 | OLA | 6.26 | DT | [12 empty] | 3 | 10 | Irregular shape | 100 | 10.1039/C8NR07595F | N | 0
CdCl2,OLA | TeO2,DT,OLA | CdTe-2 | 220 | 220 | 5 | 0.2 | CdCl2 | 0.1 | TeO2 | 19.76 | OLA | 6.26 | DT | [12 empty] | 3.6 | 11.11 | sphere | 100 | 10.1039/C8NR07595F | N | 0
CdCl2,OLA | TeO2,DT,OLA | CdTe-2 | 220 | 220 | 10 | 0.2 | CdCl2 | 0.1 | TeO2 | 19.76 | OLA | 6.26 | DT | [12 empty] | 4.5 | 6.67 | sphere | 100 | 10.1039/C8NR07595F | N | 0
CdCl2,OLA | TeO2,DT,OLA | CdTe-2 | 220 | 220 | 30 | 0.2 | CdCl2 | 0.1 | TeO2 | 19.76 | OLA | 6.26 | DT | [12 empty] | 4.8 | 8.33 | sphere | 100 | 10.1039/C8NR07595F | N | 0
CdO,TDPA | Te,TBP | CdTe-2 | 250 | 250 | 3.5 | 1 | CdO | 2 | Te | 198.03125 | ODE | 23.48 | TBP | 2 | TDPA | [10 empty] | 3.73 | 11.27 | sphere | ？ | 10.1021/jacs.8b08753 | N | 0
CdO,OA | Te,DOPO | CdTe-1 | 220 | 200 | 60 | 0.8 | CdO | 0.4 | Te | 22.3213 | PL | 3.2 | OA | 7.288 | DOPO | [10 empty] | 6.02 | 7.87 | sphere | 103 | 10.1039/C2JM35598A | Y | 0
CdO,OA | Te,DOPO | CdTe-1 | 220 | 200 | 5 | 0.8 | CdO | 0.4 | Te | 22.3213 | PL | 3.2 | OA | 7.288 | DOPO | [10 empty] | 4.65 | 7.73 | sphere | 163 | 10.1039/C2JM35598A | Y | 0
Cd(ODPOA),ODPOA,Te,TBP,ODE |  | CdTe-1 | 25 | 240 | 45 | 0.1 | Cd(ODPOA) | 0.2 | Te | 19.803125 | ODE | 0.939 | TBP | 0.12 | ODPOA | [10 empty] | 3.64 | 3.76 | sphere | 95 | 10.1002/anie.200502279 | Y | 25
PbSA2,OLA | S,OLA | PbS | 120 | 120 | 60 | 0.5 | PbSA2 | 0.25 | S | 31.25 | ODE | 9.119 | OLA | [12 empty] | 5.6 | 9.64 | sphere | ？ | 10.1088/0957-4484/19/34/345602 | N | 0
PbSA2,OLA | S,OLA | PbS | 180 | 180 | 60 | 0.5 | PbSA2 | 0.5 | S | 31.25 | ODE | 9.119 | OLA | [12 empty] | 8.9 | 4.6 | sphere | ？ | 10.1088/0957-4484/19/34/345602 | N | 0
PbSA2,OLA | S,OLA | PbS | 180 | 180 | 60 | 1 | PbSA2 | 1 | S | 31.25 | ODE | 18.236 | OLA | [12 empty] | 11 | 4.45 | sphere | ？ | 10.1088/0957-4484/19/34/345602 | N | 0
PbEA2,OLA | S,OLA | PbS | 120 | 120 | 60 | 0.5 | PbEA2 | 0.25 | S | 31.25 | ODE | 9.119 | OLA | [12 empty] | 13.6 | 9.04 | sphere | ？ | 10.1088/0957-4484/19/34/345602 | N | 0
PbBA2,OLA | S,OLA | PbS | 120 | 120 | 60 | 0.5 | PbBA2 | 0.25 | S | 31.25 | ODE | 9.119 | OLA | [12 empty] | 14.1 | 9.29 | sphere | ？ | 10.1088/0957-4484/19/34/345602 | N | 0
PbO,OA | (TMS)2S | PbS | 130 | 130 | 0.3 | 2.106 | PbO | 1 | (TMS)2S | 59.6875 | ODE | 4.212 | OA | [12 empty] | 2.31 | 17.31 | sphere | ？ | 10.1021/acsenergylett.6b00294 | N | 0
PbO,OA | (TMS)2S | PbS | 130 | 130 | 0.3 | 2.106 | PbO | 1 | (TMS)2S | 59.6875 | ODE | 6.318 | OA | [12 empty] | 2.48 | 16.13 | sphere | ？ | 10.1021/acsenergylett.6b00294 | N | 0
PbO,OA | (TMS)2S | PbS | 130 | 130 | 0.3 | 2.106 | PbO | 1 | (TMS)2S | 59.6875 | ODE | 10.53 | OA | [12 empty] | 3.01 | 9.96 | sphere | ？ | 10.1021/acsenergylett.6b00294 | N | 0
PbO,OA | (TMS)2S | PbS | 130 | 130 | 0.3 | 2.106 | PbO | 1 | (TMS)2S | 59.6875 | ODE | 16.848 | OA | [12 empty] | 3.48 | 14.36 | sphere | ？ | 10.1021/acsenergylett.6b00294 | N | 0
PbO,OA | (TMS)2S | PbS | 130 | 130 | 0.3 | 2.106 | PbO | 1 | (TMS)2S | 59.6875 | ODE | 23.166 | OA | [12 empty] | 4.01 | 9.97 | sphere | ？ | 10.1021/acsenergylett.6b00294 | N | 0
PbO,OA | (TMS)2S | PbS | 130 | 130 | 0.3 | 2.106 | PbO | 1 | (TMS)2S | 59.6875 | ODE | 29.484 | OA | [12 empty] | 5.22 | 9.57 | sphere | ？ | 10.1021/acsenergylett.6b00294 | N | 0
PbAc2,OA | (TMS)2S | PbS | 60 | 60 | 30 | 1.25 | PbAc2 | 0.5 | (TMS)2S | 3.125 | ODE | 2.5 | OA | [12 empty] | 3.94 | 13.66 | sphere | 27 | 10.1039/C5TA08668J | Y | 0
PbO,OA | (TMS)2S | PbS | 100 | 100 | 1 | 2.06 | PbO | 1 | (TMS)2S | 55.21875 | ODE | 7.08 | OA | [12 empty] | 4 | 4 | sphere | ？ | 10.1039/C6RA20165B | N | 0
PbO,OA | (TMS)2S | PbS | 110 | 110 | 2 | 2.02 | PbO | 1 | (TMS)2S | 78.125 | ODE | 4.73 | OA | [12 empty] | 2.9 | 7.93 | sphere | ？ | 10.1038/srep24908 | N | 0
PbAc2,OA | (TMS)2S,TOP | PbS | 130 | 100 | 5 | 2 | PbAc2 | 0.86 | (TMS)2S | 46.875 | ODE | 4.06 | TOP | 7.56 | OA | [10 empty] | 3.5 | 8.57 | sphere | ？ | 10.1002/ppsc.201600242 | N | 0
PbCl2,OLA | S,OLA | PbS | 120 | 100 | 4.5 | 35.96 | PbCl2 | 3.58 | S | 85.1 | OLA | [14 empty] | 4.6 | 8.69 | sphere | ？ | 10.1002/ppsc.201600242 | N | 0
PbO,OA | (TMS)2S | PbS | 130 | 110 | 10 | 0.8 | PbO | 0.4 | (TMS)2S | 37.5 | ODE | 1.6 | OA | [12 empty] | 2.9 | 3.44 | Irregular shape | ？ | 10.1002/smll.201602956 | N | 0
PbCl2,OLA | N-DPT | PbS | 50 | 50 | 60 | 3 | PbCl2 | 0.75 | N-DPT | 7.03125 | ODE | 22.8 | OLA | [12 empty] | 3.6 | 11.11 | sphere | ？ | 10.1039/C6TC05329G | N | 0
PbCl2,OLA | N-DPT | PbS | 120 | 120 | 60 | 3 | PbCl2 | 0.75 | N-DPT | 7.03125 | ODE | 22.8 | OLA | [12 empty] | 5 | 6 | sphere | ？ | 10.1039/C6TC05329G | N | 0
PbO,OA | (TMS)2S | PbS | 100 | 100 | 1.33 | 2 | PbO | 0.4 | (TMS)2S | 198.4375 | ODE | 1.97 | OA | [12 empty] | 2 | 15 | sphere | 50 | 10.1039/C8CP00767E | N | 0
PbO,OA | (TMS)2S | PbS | 150 | 150 | 0.5 | 2 | PbO | 0.4 | (TMS)2S | 198.4375 | ODE | 3.94 | OA | [12 empty] | 3.9 | 10.25 | sphere | 50 | 10.1039/C8CP00767E | N | 0
PbO,OA | (TMS)2S | PbS | 200 | 200 | 0.5 | 2 | PbO | 0.4 | (TMS)2S | 198.4375 | ODE | 3.94 | OA | [12 empty] | 4.8 | 8.33 | sphere | 50 | 10.1039/C8CP00767E | N | 0
PbAc2,OA | (TMS)2S | PbS | 110 | 110 | 3 | 2 | PbAc2 | 1 | (TMS)2S | 93.75 | ODE | 4 | OA | [12 empty] | 4.5 | 13.33 | sphere | 140 | 10.1039/C9NR07101F | N | 0
PbCl2,OLA | S,OLA | PbS | 80 | 80 | 10 | 35.96 | PbCl2 | 1.66 | S | 106.38 | OLA | [14 empty] | 4.79 | 7.51 | sphere | 108 | 10.1021/acsomega.0c05974 | N | 0
PbO,OA | (TMS)2S | PbS | 135 | 135 | 3 | 13.17 | PbO | 5.97 | (TMS)2S | 406.25 | ODE | 283.58 | OA | [12 empty] | 6.1 | 6.55 | sphere | 51 | 10.1021/nn305971v | N | 0
PbO,OA | (TMS)2S | PbS | 90 | 90 | 7 | 2 | PbO | 0.28 | (TMS)2S | 82.8125 | ODE | 12 | OA | [12 empty] | 4.88 | 11 | sphere | 680 | 10.1021/acsanm.1c00853 | N | 0
PbCl2,OLA | S,OLA | PbS | 90 | 220 | 60 | 1 | PbCl2 | 0.83 | S | 22.795 | OLA | [14 empty] | 17.33 | 6.84 | cube | 398 | 10.1021/ja0357902 | Y | 0
PbCl2,OLA | S,OLA | PbS | 90 | 220 | 60 | 1 | PbCl2 | 0.33 | S | 22.795 | OLA | [14 empty] | 8.91 | 7.06 | sphere | 705 | 10.1021/ja0357902 | Y | 0
PbCl2,OLA | S,OLA | PbS | 90 | 220 | 60 | 1 | PbCl2 | 0.5 | S | 22.795 | OLA | [14 empty] | 11.96 | 6.61 | sphere | 398 | 10.1021/ja0357902 | Y | 0
PbCl2,OLA | S,OLA | PbS | 90 | 220 | 60 | 1 | PbCl2 | 0.67 | S | 22.795 | OLA | [14 empty] | 12.53 | 6.85 | sphere | 369 | 10.1021/ja0357902 | Y | 0
PbAc2*3H2O,DT |  | PbS | 25 | 200 | 10 | 1 | PbAc2 | 83.502 | DT | [16 empty] | 47.1 | 4.67 | rhombus | ? | 10.1021/la303738u | N | ?
PbAc2*3H2O,DT |  | PbS | 25 | 200 | 30 | 1 | PbAc2 | 83.502 | DT | [16 empty] | 55.8 | 4.3 | hexagon | ? | 10.1021/la303738u | N | ?
PbAc2*3H2O,DT |  | PbS | 25 | 200 | 60 | 1 | PbAc2 | 83.502 | DT | [16 empty] | 65.6 | 4.42 | hexagon | ? | 10.1021/la303738u | N | ?
PbAc2*3H2O,DT |  | PbS | 25 | 200 | 80 | 1 | PbAc2 | 83.502 | DT | [16 empty] | 73.9 | 4.06 | hexagon | ? | 10.1021/la303738u | N | ?
PbAc2*3H2O,DT |  | PbS | 25 | 200 | 30 | 3 | PbAc2 | 83.502 | DT | [16 empty] | 75.78 | 6.48 | hexagon | ? | 10.1021/la303738u | N | ?
PbAc2*3H2O,DT |  | PbS | 25 | 200 | 60 | 3 | PbAc2 | 83.502 | DT | [16 empty] | 93.6 | 3.85 | hexagon | ? | 10.1021/la303738u | N | ?
PbAc2*3H2O,DT |  | PbS | 25 | 200 | 80 | 3 | PbAc2 | 83.502 | DT | [16 empty] | 119.91 | 5.7 | hexagon | ? | 10.1021/la303738u | N | ?
PbAc2*3H2O,DT,ODE |  | PbS | 25 | 200 | 10 | 1 | PbAc2 | 20.876 | DT | 46.875 | ODE | [14 empty] | 125.1 | 4.4 | six-pointed star | ? | 10.1021/la303738u | N | ?
PbAc2*3H2O,DT,ODE |  | PbS | 25 | 200 | 60 | 1 | PbAc2 | 20.876 | DT | 46.875 | ODE | [14 empty] | 158.3 | 3.79 | six-pointed star | ? | 10.1021/la303738u | N | ?
PbAc2*3H2O,DT,ODE |  | PbS | 25 | 200 | 30 | 1 | PbAc2 | 20.876 | DT | 46.875 | ODE | [14 empty] | 144.8 | 2.9 | six-pointed star | ? | 10.1021/la303738u | N | ?
PbAc2*3H2O,DT,ODE |  | PbS | 25 | 200 | 30 | 1 | PbAc2 | 6.263 | DT | 57.8125 | ODE | [14 empty] | 107.1 | 6.63 | hexagon | ? | 10.1021/la303738u | N | ?
PbAc2*3H2O,DT,ODE |  | PbS | 25 | 200 | 30 | 1 | PbAc2 | 50.101 | DT | 15.625 | ODE | [14 empty] | 62.62 | 26.27 | hexagon | 15 | 10.1021/la303738u | Y | ?
PbAc2*3H2O,DT,OA |  | PbS | 25 | 240 | 10 | 1 | PbAc2 | 20.876 | DT | 47.263 | OA | [14 empty] | 65.1 | 8.29 | cube | ? | 10.1021/la303738u | N | ?
PbAc2*3H2O,DT,OA |  | PbS | 25 | 240 | 60 | 1 | PbAc2 | 20.876 | DT | 47.263 | OA | [14 empty] | 182 | 2.53 | cube | ? | 10.1021/la303738u | N | ?
PbAc2*3H2O,DT,OA |  | PbS | 25 | 200 | 30 | 1 | PbAc2 | 41.751 | DT | 31.509 | OA | [14 empty] | 55.28 | 19.91 | hexagon | 15 | 10.1021/la303738u | Y | ?
PbAc2*3H2O,DT,OLA |  | PbS | 25 | 200 | 60 | 1 | PbAc2 | 20.876 | DT | 45.59 | OLA | [14 empty] | 62.14 | 20.24 | Irregular shape | 44 | 10.1021/la303738u | Y | ?
PbAc2,OA,TOP | Se,TOP | PbSe | 190 | 155 | 20 | 1.7 | PbAc2 | 1.7 | Se | 75.43623 | DPE | 21.75 | TOP | 4.73 | OA | [10 empty] | 10.7 | 5.6 | cube | 200 | 10.1021/cm202796s | N | 0
PbO,OA | Se,TOP | PbSe | 170 | 140 | 0.8 | 4 | PbO | 8.11 | Se | 50.875 | ODE | 15.54 | TOP | 8 | OA | [10 empty] | 4.4 | 8 | sphere | 1000 | 10.1021/jp102660g | N | 0
PbO,OA | Se,TOP | PbSe | 170 | 140 | 2 | 4 | PbO | 8.11 | Se | 50.875 | ODE | 15.54 | TOP | 8 | OA | [10 empty] | 5.2 | 8 | sphere | 1000 | 10.1021/jp102660g | N | 0
PbO,OA | Se,TOP | PbSe | 170 | 140 | 4 | 4 | PbO | 8.11 | Se | 50.875 | ODE | 15.54 | TOP | 8 | OA | [10 empty] | 5.4 | 5.5 | sphere | 1000 | 10.1021/jp102660g | N | 0
PbO,OA | Se,TOP | PbSe | 170 | 140 | 6 | 4 | PbO | 8.11 | Se | 50.875 | ODE | 15.54 | TOP | 8 | OA | [10 empty] | 5.7 | 6.5 | sphere | 1000 | 10.1021/jp102660g | N | 0
PbO,OA | Se,TOP | PbSe | 170 | 140 | 9 | 4 | PbO | 8.11 | Se | 50.875 | ODE | 15.54 | TOP | 8 | OA | [10 empty] | 5.9 | 7 | sphere | 1000 | 10.1021/jp102660g | N | 0
PbO,OA | Se,TBP | PbSe | 170 | 140 | 0.8 | 4 | PbO | 8.11 | Se | 50.875 | ODE | 28.47 | TBP | 8 | OA | [10 empty] | 3.9 | 6 | sphere | 513 | 10.1021/jp102660g | N | 0
PbO,OA | Se,TBP | PbSe | 170 | 140 | 2 | 4 | PbO | 8.11 | Se | 50.875 | ODE | 28.47 | TBP | 8 | OA | [10 empty] | 4.4 | 4.5 | sphere | 513 | 10.1021/jp102660g | N | 0
PbO,OA | Se,TBP | PbSe | 170 | 140 | 4 | 4 | PbO | 8.11 | Se | 50.875 | ODE | 28.47 | TBP | 8 | OA | [10 empty] | 4.7 | 5 | sphere | 513 | 10.1021/jp102660g | N | 0
PbO,OA | Se,TBP | PbSe | 170 | 140 | 6 | 4 | PbO | 8.11 | Se | 50.875 | ODE | 28.47 | TBP | 8 | OA | [10 empty] | 4.9 | 5 | sphere | 513 | 10.1021/jp102660g | N | 0
PbO,OA | Se,TBP | PbSe | 170 | 140 | 9 | 4 | PbO | 8.11 | Se | 50.875 | ODE | 28.47 | TBP | 8 | OA | [10 empty] | 5 | 5.5 | sphere | 513 | 10.1021/jp102660g | N | 0
PbO,OA | (TMS)2Se | PbSe | 30 | 30 | 30 | 1 | PbO | 0.25 | (TMS)2Se | 52.09375 | ODE | 2.5 | OA | [12 empty] | 1.11 | 34.23 | Irregular shape | 1019 | 10.1021/nn202786g | N | 0
PbO,OA | (TMS)2Se | PbSe | 60 | 60 | 15 | 1 | PbO | 0.25 | (TMS)2Se | 52.09375 | ODE | 2.5 | OA | [12 empty] | 1.54 | 17.53 | sphere | 1035 | 10.1021/nn202786g | N | 0
PbO,OA | (TMS)2Se | PbSe | 80 | 80 | 10 | 1 | PbO | 0.25 | (TMS)2Se | 52.09375 | ODE | 2.5 | OA | [12 empty] | 1.88 | 17.02 | sphere | 582 | 10.1021/nn202786g | N | 0
PbO,OA | (TMS)2Se | PbSe | 100 | 100 | 5 | 1 | PbO | 0.25 | (TMS)2Se | 52.09375 | ODE | 2.5 | OA | [12 empty] | 1.93 | 22.28 | sphere | 1270 | 10.1021/nn202786g | N | 0
PbO,OA | (TMS)2Se | PbSe | 120 | 120 | 2 | 1 | PbO | 0.25 | (TMS)2Se | 52.09375 | ODE | 2.5 | OA | [12 empty] | 2.17 | 12.44 | sphere | 530 | 10.1021/nn202786g | N | 0
PbO,OA | (TMS)2Se | PbSe | 140 | 140 | 1.5 | 1 | PbO | 0.25 | (TMS)2Se | 52.09375 | ODE | 2.5 | OA | [12 empty] | 2.29 | 14.84 | sphere | 1272 | 10.1021/nn202786g | N | 0
PbO,OA | (TMS)2Se | PbSe | 160 | 160 | 1 | 1 | PbO | 0.25 | (TMS)2Se | 52.09375 | ODE | 2.5 | OA | [12 empty] | 2.63 | 20.15 | sphere | 1476 | 10.1021/nn202786g | N | 0
PbO,OA | (TMS)2Se | PbSe | 180 | 180 | 0.5 | 1 | PbO | 0.25 | (TMS)2Se | 52.09375 | ODE | 2.5 | OA | [12 empty] | 2.86 | 17.13 | sphere | 846 | 10.1021/nn202786g | N | 0
PbCl2,OLA | Se,OLA | PbSe | 140 | 126 | 0.5 | 0.5 | PbCl2 | 1.48 | Se | 28.06 | OLA | [14 empty] | 4.4 | 6 | sphere | 80 | 10.1016/j.matpr.2015.04.043 | N | 0
PbCl2,OLA | Se,OLA | PbSe | 140 | 126 | 1 | 0.5 | PbCl2 | 1.48 | Se | 28.06 | OLA | [14 empty] | 5.9 | 8 | sphere | 80 | 10.1016/j.matpr.2015.04.043 | N | 0
PbCl2,OLA | Se,OLA | PbSe | 140 | 126 | 5 | 0.5 | PbCl2 | 1.48 | Se | 28.06 | OLA | [14 empty] | 7.4 | 7.1 | sphere | 80 | 10.1016/j.matpr.2015.04.043 | N | 0
PbCl2,OLA | Se,OLA | PbSe | 140 | 126 | 10 | 0.5 | PbCl2 | 1.48 | Se | 28.06 | OLA | [14 empty] | 7.9 | 8.4 | sphere | 80 | 10.1016/j.matpr.2015.04.043 | N | 0
PbCl2,OLA | Se,OLA | PbSe | 140 | 126 | 20 | 0.5 | PbCl2 | 1.48 | Se | 28.06 | OLA | [14 empty] | 10 | 8.1 | cube | 80 | 10.1016/j.matpr.2015.04.043 | N | 0
PbCl2,OLA | Se,OLA | PbSe | 240 | 215 | 5 | 0.5 | PbCl2 | 1.48 | Se | 28.06 | OLA | [14 empty] | 12.1 | 6.15 | cube | 80 | 10.1016/j.matpr.2015.04.043 | N | 0
PbO,OA,OLA | Se,ODE | PbSe | 210 | 210 | 2 | 0.4 | PbO | 0.2 | Se | 50 | ODE | 6.08 | OLA | 4 | OA | [10 empty] | 11 | 7.5 | sphere | ？ | 10.1039/B917833C | N | 0
PbO,OA,OLA | Se,ODE | PbSe | 210 | 210 | 0.67 | 0.4 | PbO | 0.2 | Se | 50 | ODE | 6.08 | OLA | 4 | OA | [10 empty] | 6.49 | 6.33 | sphere | 67 | 10.1039/B917833C | Y | 0
PbO,OA,OLA | Se,ODE | PbSe | 210 | 210 | 0.33 | 0.4 | PbO | 0.2 | Se | 50 | ODE | 6.08 | OLA | 4 | OA | [10 empty] | 5.06 | 10.44 | sphere | 95 | 10.1039/B917833C | Y | 0
PbO,OA,OLA | Se,ODE | PbSe | 210 | 210 | 2 | 0.4 | PbO | 0.2 | Se | 50 | ODE | 6.08 | OLA | 12 | OA | [10 empty] | 25 | 8 | cube | ？ | 10.1039/B917833C | N | 0
PbAc2*3H2O,OA | Se,TOP,DPP | PbSe | 180 | 180 | 1.166 | 12.575 | PbAc2 | 44.58 | Se | 157.4375 | ODE | 125.701 | TOP | 2.202 | DPP | 36.642 | OA | [8 empty] | 5.61 | 5.15 | sphere | 277 | 10.1021/acs.chemmater.9b01891 | Y | 0
PbAc2*3H2O,OA,OLA | Se,NaBH4,OLA | PbSe | 240 | 240 | 1 | 0.2 | PbAc2 | 0.1 | NaBH4 | 0.1 | Se | 21.276 | OLA | 0.63 | OA | [10 empty] | 9.48 | 23.48 | sphere | 43 | 10.1021/cm101308f | Y | 0
Pb(acac)2,DA,OLA,Se,PL |  | PbSe | 25 | 120 | 20 | 0.2 | Pb(acac)2 | 0.2 | Se | 12.40072 | PL | 0.2 | OLA | 0.8 | DA | [10 empty] | 6.26 | 13.89 | sphere | 63 | 10.1016/j.colsurfa.2012.04.046 | Y | ?
Pb(acac)2,DA,OLA,Se,PL |  | PbSe | 25 | 180 | 20 | 0.2 | Pb(acac)2 | 0.2 | Se | 12.40072 | PL | 0.2 | OLA | 0.8 | DA | [10 empty] | 8.29 | 11.06 | sphere | 40 | 10.1016/j.colsurfa.2012.04.046 | Y | ?
Pb(acac)2,DA,OLA,Se,PL |  | PbSe | 25 | 180 | 20 | 0.2 | Pb(acac)2 | 0.2 | Se | 12.40072 | PL | 2.4 | OLA | 0.8 | DA | [10 empty] | 15.3 | 7.24 | cube | 15 | 10.1016/j.colsurfa.2012.04.046 | Y | ?
PbAc2,OA | Te,TOP | PbTe | 200 | 200 | 5 | 2.85 | PbAc2 | 2.85 | Te | 188.5906 | DPE | 12.78 | TOP | 9.45 | OA | [10 empty] | 8 | 20 | sphere | ？ | 10.1021/ja0469131 | N | 0
PbAc2,OA | Te,TOP | PbTe | 200 | 200 | 25 | 2.85 | PbAc2 | 2.85 | Te | 188.5906 | DPE | 12.78 | TOP | 9.45 | OA | [10 empty] | 14 | 8.57 | cube | ？ | 10.1021/ja0469131 | N | 0
Pb(NO3)2,OA | Te,TOP | PbTe | 170 | 170 | 10 | 3 | Pb(NO3)2 | 3 | Te | 18.75 | ODE | 6.73 | TOP | 9.45 | OA | [10 empty] | 9.6 | 8.33 | cube | ？ | 10.1021/acsanm.1c04005 | N | 0
PbO,OA | Te,TOP,DPP | PbTe | 150 | 110 | 2 | 4 | PbO | 4 | Te | 75 | ODE | 17.94 | TOP | 0.023 | DPP | 9 | OA | [8 empty] | 2.5 | 8.8 | sphere | ？ | 10.1016/j.solmat.2019.110362 | N | 0
PbAc2,OA | Te,TOP | PbTe | 180 | 180 | 3 | 1.49 | PbAc2 | 2 | Te | 31.25 | ODE | 4.48 | TOP | 4.73 | OA | [10 empty] | 19 | 5 | cube | ？ | 10.1007/s11051-012-1328-0 | N | 0
PbO,OA | Te,TOP,I2 | PbTe | 230 | 230 | 3 | 1 | PbO | 1.5 | Te | 0.0512 | I2 | 39.6875 | ODE | 8.97 | TOP | 2.36 | OA | [8 empty] | 11.9 | 7.22 | sphere | ？ | 10.1021/nl403677k | N | 0
PbO,OA | Te,TOP,I2 | PbTe | 230 | 230 | 6 | 1 | PbO | 1.5 | Te | 0.0512 | I2 | 39.6875 | ODE | 8.97 | TOP | 2.36 | OA | [8 empty] | 28.61 | 10.34 | sphere | ？ | 10.1021/nl403677k | N | 0
PbO,OA | Te,TOP,I2 | PbTe | 240 | 240 | 6 | 1 | PbO | 1.5 | Te | 0.0512 | I2 | 39.6875 | ODE | 8.97 | TOP | 2.36 | OA | [8 empty] | 47.66 | 15.94 | hexagon | ？ | 10.1021/nl403677k | N | 0
PbO,OA | Te,TOP | PbTe | 190 | 160 | 3 | 13.17 | PbO | 2 | Te | 281.25 | ODE | 4.48 | TOP | 47.16 | OA | [10 empty] | 8.5 | 8.23 | cube | ？ | 10.1021/nn305971v | N | 0
PbO,OA | Te,TOP | PbTe | 190 | 180 | 3 | 13.17 | PbO | 2 | Te | 281.25 | ODE | 4.48 | TOP | 47.16 | OA | [10 empty] | 11.2 | 8.92 | cube | ？ | 10.1021/nn305971v | N | 0
PbO,OA | Te,TOP | PbTe | 165 | 165 | 5 | 10.08 | PbO | 10 | Te | 203.125 | ODE | 22.42 | TOP | 39.39 | OA | [10 empty] | 10.04 | 2.69 | sphere | 200 | 10.1021/acs.jpcc.8b04104 | N | 0
PbAc2*3H2O,OA | Te,TOP | PbTe | 170 | 170 | 10 | 3 | PbAc2 | 3 | Te | 18.75 | ODE | 6.726 | TOP | 6 | OA | [10 empty] | 13.66 | 2.12 | cube | 100 | 10.1021/acsnano.7b05534 | N | 0
PbAc2*3H2O,OA | Te,TOP | PbTe | 150 | 150 | 10 | 3 | PbAc2 | 3 | Te | 18.75 | ODE | 6.726 | TOP | 6 | OA | [10 empty] | 13.77 | 1.52 | hexagon | 98 | 10.1021/acsnano.7b05534 | N | 0
PbO,OA | TeO2,DT,OLA | PbTe | 180 | 180 | 5 | 0.2 | PbO | 0.1 | Te | 12.5 | ODE | 4.559 | OLA | 3.151 | OA | 6.263 | DT | [8 empty] | 2.4 | 12.5 | sphere | ？ | 10.1039/C8NR07595F | N | 0
PbO,OA | TeO2,DT,OLA | PbTe | 180 | 180 | 10 | 0.2 | PbO | 0.1 | Te | 12.5 | ODE | 4.559 | OLA | 3.151 | OA | 6.263 | DT | [8 empty] | 3.3 | 6.06 | sphere | ？ | 10.1039/C8NR07595F | N | 0
Pb(acac)2,OA,OLA | Te,DOPO | PbTe | 25 | 150 | 120 | 0.2 | Pb(acac)2 | 0.2 | Te | 12.40072 | PL | 1.824 | OLA | 0.63 | OA | 3.644 | DOPO | [8 empty] | 12.5 | 4 | sphere | ？ | 10.1039/C2JM35598A | N | ?
Pb(acac)2,OA,OLA | Te,DOPO | PbTe | 25 | 160 | 120 | 0.2 | Pb(acac)2 | 0.2 | Te | 12.40072 | PL | 1.824 | OLA | 0.63 | OA | 3.644 | DOPO | [8 empty] | 14.2 | 4.22 | cube | ？ | 10.1039/C2JM35598A | N | ?
Pb(acac)2,DA,OLA,Te,TOPO,PL |  | PbTe | 25 | 180 | 20 | 0.2 | Pb(acac)2 | 1.72 | Te | 12.40072 | PL | 0.2 | OLA | 0.8 | DA | 4.454 | TOPO | [8 empty] | 8.32 | 12.59 | sphere | 36 | 10.1016/j.colsurfa.2012.04.046 | Y | ?
Pb(acac)2,DA,OLA,Te,TOPO,PL |  | PbTe | 25 | 180 | 20 | 0.2 | Pb(acac)2 | 1.72 | Te | 12.40072 | PL | 2.4 | OLA | 0.8 | DA | 4.454 | TOPO | [8 empty] | 15.38 | 8.2 | cube | 12 | 10.1016/j.colsurfa.2012.04.046 | Y | ?
ZnSA2 | Se,DPE | ZnSe | 300 | 300 | 30 | 1.25 | ZnSA2 | 2 | Se | 136.4079 | PL | [14 empty] | 3.4 | 8.82 | sphere | ？ | 10.1088/0022-3727/42/12/125410 | N | 0
ZnO,OA | Se,ODE | ZnSe | 310 | 300 | 3 | 2 | ZnO | 1 | Se | 62.0036 | PL | 8 | OA | [12 empty] | 4.5 | 5 | sphere | ？ | 10.1016/j.cej.2012.09.049 | N | 0
ZnAc2,OA | Se,TOP | ZnSe | 170 | 170 | 60 | 1 | ZnAc2 | 2.66 | Se | 62.86352 | DPE | 2.66 | TOP | 2 | OA | [10 empty] | 2.9 | 24.13 | Irregular shape | 857 | 10.1007/s11051-019-4485-6 | N | 0
ZnAc2,OA | Se,TOP | ZnSe | 190 | 190 | 60 | 1 | ZnAc2 | 2.66 | Se | 62.86352 | DPE | 2.66 | TOP | 2 | OA | [10 empty] | 3.1 | 29.03 | Irregular shape | 222 | 10.1007/s11051-019-4485-6 | N | 0
ZnAc2,OA | Se,TOP | ZnSe | 210 | 210 | 60 | 1 | ZnAc2 | 2.66 | Se | 62.86352 | DPE | 2.66 | TOP | 2 | OA | [10 empty] | 6.7 | 25.37 | Irregular shape | 509 | 10.1007/s11051-019-4485-6 | N | 0
CdO,ZnAc2,OA | S,Se,TOP | ZnSe | 300 | 300 | 10 | 3.22 | ZnAc2 | 0.98 | CdO | 2.7 | Se | 1.5 | S | 46.875 | ODE | 5.605 | TOP | 18.905 | OA | [6 empty] | 8.38 | 12.06 | sphere | ？ | 10.1016/j.jlumin.2018.10.089 | N | 0
CdO,ZnAc2,OA | Se,TOP | ZnSe | 300 | 300 | 10 | 2.8 | ZnAc2 | 1.4 | CdO | 4.2 | Se | 46.875 | ODE | 5.605 | TOP | 18.905 | OA | [8 empty] | 16.59 | 20.59 | sphere | ？ | 10.1016/j.jlumin.2018.10.089 | N | 0
CdO,ZnAc2,OA | Se,TOP | ZnSe | 300 | 300 | 10 | 3.5 | ZnAc2 | 0.7 | CdO | 4.2 | Se | 46.875 | ODE | 5.605 | TOP | 18.905 | OA | [8 empty] | 10.97 | 27.06 | sphere | ？ | 10.1016/j.jlumin.2018.10.089 | N | 0
CdO,ZnAc2,OA | Se,TOP | ZnSe | 300 | 300 | 10 | 3.7 | ZnAc2 | 0.5 | CdO | 4.2 | Se | 46.875 | ODE | 5.605 | TOP | 18.905 | OA | [8 empty] | 13.77 | 13.63 | sphere | ？ | 10.1016/j.jlumin.2018.10.089 | N | 0
ZnSA2 | Se,ODA,TOP | ZnSe | 300 | 250 | 10 | 0.49 | ZnSA2 | 5.0658 | Se | 34.375 | ODE | 0.557 | ODA | 1.121 | TOP | [10 empty] | 5.2 | 13.46 | sphere | ？ | 10.1016/j.jallcom.2022.165372 | N | 0
ZnSA2 | Se | ZnSe | 25 | 295 | 60 | 0.2 | ZnSA2 | 0.4 | Se | 81.25 | ODE | [14 empty] | 5.8 | 20.69 | Irregular shape | ？ | 10.1021/acs.chemmater.5b00347 | N | ?
ZnSA2 | Se | ZnSe | 25 | 295 | 60 | 0.4 | ZnSA2 | 0.4 | Se | 81.25 | ODE | [14 empty] | 5.4 | 14.81 | sphere | ？ | 10.1021/acs.chemmater.5b00347 | N | ?
ZnSA2 | Se | ZnSe | 25 | 295 | 60 | 0.4 | ZnSA2 | 0.2 | Se | 81.25 | ODE | [14 empty] | 5.6 | 17.85 | sphere | ？ | 10.1021/acs.chemmater.5b00347 | N | ?
ZnSA2*3H2O,OLA | Se,NaBH4,OLA | ZnSe | 240 | 240 | 5 | 0.2 | ZnSA2 | 0.1 | NaBH4 | 0.1 | Se | 21.276 | OLA | [12 empty] | 4.31 | 15.26 | sphere | 122 | 10.1021/cm101308f | Y | 0
AgAc,OA,MA | (TMS)2S,TOP | Ag2S | 110 | 90 | 5 | 0.1 | AgAc | 0.05 | (TMS)2S | 15.625 | ODE | 3.36 | TOP | 2.4 | OA | 1.6 | MA | [8 empty] | 1.5 | 26.67 | sphere | ？ | 10.1021/cm202543m | N | 0
AgNO3,TOP | S,OA,ODA,TOP | Ag2S | 197 | 167 | 12 | 4 | AgNO3 | 2.25 | S | 40 | ODE | 20.04 | ODA | 8.97 | TOP | 20.17 | OA | [8 empty] | 4 | 5.3 | sphere | ？ | 10.1021/ja200012e | N | 0
AgNO3,OCT | S,toluene | Ag2S | 25 | 25 | 120 | 0.066 | AgNO3 | 0.033 | S | 15.80465 | toluene | 2 | OCT | [12 empty] | 4.1 | 4.87 | sphere | ？ | 10.1021/acs.chemmater.6b04011 | N | 0
AgNO3,OCT | S,toluene | Ag2S | 60 | 60 | 120 | 0.066 | AgNO3 | 0.66 | S | 158.0465 | toluene | 20 | OCT | [12 empty] | 8.5 | 5.88 | sphere | ？ | 10.1021/acs.chemmater.6b04011 | N | 0
AgNO3,ODA | LC | Ag2S | 160 | 160 | 30 | 3 | AgNO3 | 1.5 | LC | 31.91 | ODA | [14 empty] | 9.5 | 10.52 | sphere | ？ | 10.1038/s41467-020-16333-2 | N | 0
AgAc,OA,OT | S,ODE | Ag2S | 110 | 110 | 0.083 | 0.1 | AgAc | 0.025 | S | 15.625 | ODE | 3 | OA | 0.24 | OT | [10 empty] | 2 | 30 | sphere | ？ | 10.1039/C7NJ01049D | N | 0
AgAc,OA,OT | S,ODE | Ag2S | 110 | 110 | 60 | 0.1 | AgAc | 0.025 | S | 15.625 | ODE | 3 | OA | 0.24 | OT | [10 empty] | 3.2 | 34.75 | sphere | ？ | 10.1039/C7NJ01049D | N | 0
AgAc,OLA,OT | S,ODE | Ag2S | 110 | 110 | 0.083 | 0.1 | AgAc | 0.025 | S | 15.625 | ODE | 3 | OLA | 0.24 | OT | [10 empty] | 2.5 | 36 | sphere | ？ | 10.1039/C7NJ01049D | N | 0
AgAc,OLA,OT | S,ODE | Ag2S | 110 | 110 | 60 | 0.1 | AgAc | 0.025 | S | 15.625 | ODE | 30 | OLA | 0.24 | OT | [10 empty] | 2.9 | 41.38 | sphere | ？ | 10.1039/C7NJ01049D | N | 0
AgAc,OA,OLA,OT | S,ODE | Ag2S | 110 | 110 | 0.083 | 0.1 | AgAc | 0.025 | S | 15.625 | ODE | 30 | OLA | 30 | OA | 0.24 | OT | [8 empty] | 2.6 | 30.77 | sphere | ？ | 10.1039/C7NJ01049D | N | 0
AgAc,OA,OLA,OT | S,ODE | Ag2S | 110 | 110 | 60 | 0.1 | AgAc | 0.025 | S | 15.625 | ODE | 30 | OLA | 30 | OA | 0.24 | OT | [8 empty] | 2.7 | 29.63 | sphere | ？ | 10.1039/C7NJ01049D | N | 0
AgNO3,BiCl3,OA,OLA | N-DPT | Ag2S | 170 | 170 | 30 | 1 | AgNO3 | 1 | BiCl3 | 0.45 | N-DPT | 25 | ODE | 3.04 | OLA | 3.15 | OA | [8 empty] | 9.2 | 14 | sphere | 1244 | 10.1021/acs.chemmater.2c03357 | N | 0
AgNO3,InCl3,OA,OLA | N-DPT | Ag2S | 170 | 170 | 30 | 1 | AgNO3 | 1 | InCl3 | 0.45 | N-DPT | 25 | ODE | 3.04 | OLA | 3.15 | OA | [8 empty] | 9.5 | 10.23 | sphere | 673 | 10.1021/acs.chemmater.2c03357 | Y | 0
AgNO3,ZnCl2,OA,OLA | N-DPT | Ag2S | 170 | 170 | 30 | 1 | AgNO3 | 1 | ZnCl2 | 0.45 | N-DPT | 25 | ODE | 3.04 | OLA | 3.15 | OA | [8 empty] | 13.88 | 19.56 | sphere | 153 | 10.1021/acs.chemmater.2c03357 | Y | 0
AgNO3,GaCl3,OA,OLA | N-DPT | Ag2S | 170 | 170 | 30 | 1 | AgNO3 | 1 | GaCl3 | 0.45 | N-DPT | 25 | ODE | 3.04 | OLA | 3.15 | OA | [8 empty] | 11.38 | 15.78 | sphere | 363 | 10.1021/acs.chemmater.2c03357 | Y | 0
AgNO3,SbCl3,OA,OLA | N-DPT | Ag2S | 170 | 170 | 30 | 1 | AgNO3 | 1 | SbCl3 | 0.45 | N-DPT | 25 | ODE | 3.04 | OLA | 3.15 | OA | [8 empty] | 14.42 | 5.23 | sphere | 269 | 10.1021/acs.chemmater.2c03357 | Y | 0
AgNO3,TOP | TTA,OLA | Ag2S | 50 | 80 | 2 | 1 | AgNO3 | 1 | TTA | 21.28 | OLA | 4.48 | TOP | [12 empty] | 2 | 15 | sphere | 102 | 10.1002/slct.201702786 | N | 0
AgNO3,TOP | TTA,OLA | Ag2S | 50 | 80 | 6 | 1 | AgNO3 | 1 | TTA | 21.28 | OLA | 4.48 | TOP | [12 empty] | 2.7 | 18.51 | sphere | 102 | 10.1002/slct.201702786 | N | 0
AgNO3,TOP | TTA,OLA | Ag2S | 50 | 80 | 10 | 1 | AgNO3 | 1 | TTA | 21.28 | OLA | 4.48 | TOP | [12 empty] | 3.2 | 18.75 | sphere | 137 | 10.1002/slct.201702786 | N | 0
AgNO3,TOP | TTA,OLA | Ag2S | 50 | 80 | 20 | 1 | AgNO3 | 1 | TTA | 21.28 | OLA | 4.48 | TOP | [12 empty] | 3.6 | 16.66 | sphere | 60 | 10.1002/slct.201702786 | N | 0
AgNO3,TOP | TTA,OLA | Ag2S | 100 | 100 | 15 | 0.59 | AgNO3 | 1.33 | TTA | 21.28 | OLA | 4.48 | TOP | [12 empty] | 5 | 12 | sphere | 95 | 10.1002/slct.201702786 | N | 0
AgNO3,TOP | TTA,OLA | Ag2S | 100 | 100 | 30 | 0.59 | AgNO3 | 1.33 | TTA | 21.28 | OLA | 4.48 | TOP | [12 empty] | 5.2 | 13.46 | sphere | 71 | 10.1002/slct.201702786 | N | 0
AgNO3,TOP | TTA,OLA | Ag2S | 100 | 100 | 10 | 1.18 | AgNO3 | 2.66 | TTA | 21.28 | OLA | 4.48 | TOP | [12 empty] | 14.2 | 9.86 | sphere | 106 | 10.1002/slct.201702786 | N | 0
AgAc,OT | (TMS)2S,OT | Ag2S | 165 | 165 | 30 | 0.1 | AgAc | 0.1 | (TMS)2S | 34.452 | OT | [14 empty] | 2.7 | 37.03 | sphere | ？ | 10.1002/smll.201703296 | N | 0
AgAc,PbAc2,OT | (TMS)2S,OT | Ag2S | 165 | 165 | 1 | 0.1 | AgAc | 0.005 | PbAc2 | 0.1 | (TMS)2S | 34.452 | OT | [12 empty] | 2.7 | 11.11 | sphere | ？ | 10.1002/smll.201703296 | N | 0
AgAc,PbAc2,OT | (TMS)2S,OT | Ag2S | 165 | 165 | 30 | 0.1 | AgAc | 0.01 | PbAc2 | 0.1 | (TMS)2S | 34.452 | OT | [12 empty] | 2.7 | 14.81 | sphere | ？ | 10.1002/smll.201703296 | N | 0
AgAc,PbAc2,OT | (TMS)2S,OT | Ag2S | 165 | 165 | 30 | 0.1 | AgAc | 0.02 | PbAc2 | 0.1 | (TMS)2S | 34.452 | OT | [12 empty] | 2.8 | 14.28 | sphere | ？ | 10.1002/smll.201703296 | N | 0
Ag(S2CNEt2),OA,OLA,ODE |  | Ag2S | 25 | 200 | 30 | 0.1 | Ag(S2CNEt2) | 20 | ODE | 10 | OLA | 10 | OA | [12 empty] | 30.38 | 27.85 | sphere | 63 | 10.1021/ja909490r | Y | 15
Ag(S2CNEt2),OA,OLA,TOPO |  | Ag2S | 25 | 200 | 30 | 0.1 | Ag(S2CNEt2) | 10 | OLA | 10 | OA | 20 | TOPO | [12 empty] | 18.44 | 21.1 | sphere | 33 | 10.1021/ja909490r | Y | 15
Ag(S2CNEt2),OA,ODA,ODE |  | Ag2S | 25 | 180 | 30 | 0.1 | Ag(S2CNEt2) | 20 | ODE | 10 | ODA | 10 | OA | [12 empty] | 11.9 | 20.17 | sphere | ？ | 10.1021/ja909490r | N | 15
Ag(S2CNEt2),OA,ODA,ODE |  | Ag2S | 25 | 180 | 60 | 0.1 | Ag(S2CNEt2) | 20 | ODE | 10 | ODA | 10 | OA | [12 empty] | 12.1 | 10.74 | sphere | ？ | 10.1021/ja909490r | N | 15
Ag(S2CNEt2),OA,ODA,ODE |  | Ag2S | 25 | 200 | 30 | 0.1 | Ag(S2CNEt2) | 20 | ODE | 10 | ODA | 10 | OA | [12 empty] | 10.2 | 3.92 | sphere | ？ | 10.1021/ja909490r | N | 15
Ag(S2CNEt2),OA,ODA,ODE |  | Ag2S | 25 | 200 | 60 | 0.1 | Ag(S2CNEt2) | 20 | ODE | 10 | ODA | 10 | OA | [12 empty] | 12.3 | 12.2 | sphere | ？ | 10.1021/ja909490r | N | 15
Ag(S2CNEt2),OA,ODA,ODE |  | Ag2S | 25 | 250 | 30 | 0.1 | Ag(S2CNEt2) | 20 | ODE | 10 | ODA | 10 | OA | [12 empty] | 12.5 | 16.8 | sphere | ？ | 10.1021/ja909490r | N | 15
Ag(S2CNEt2),OA,ODA,ODE |  | Ag2S | 25 | 250 | 60 | 0.1 | Ag(S2CNEt2) | 20 | ODE | 10 | ODA | 10 | OA | [12 empty] | 12.8 | 18.75 | sphere | ？ | 10.1021/ja909490r | N | 15
Ag(S2CNEt2),DT |  | Ag2S | 25 | 130 | 1 | 0.1 | Ag(S2CNEt2) | 49.41 | DT | [16 empty] | 2.4 | 22.1 | sphere | 150 | 10.1021/jp501266d | N | 10
Ag(S2CNEt2),DT |  | Ag2S | 25 | 140 | 2 | 0.1 | Ag(S2CNEt2) | 49.41 | DT | [16 empty] | 2.8 | 19.6 | sphere | 150 | 10.1021/jp501266d | N | 10
Ag(S2CNEt2),DT |  | Ag2S | 25 | 160 | 3 | 0.1 | Ag(S2CNEt2) | 49.41 | DT | [16 empty] | 3.1 | 10.9 | sphere | 150 | 10.1021/jp501266d | N | 10
Ag(S2CNEt2),DT |  | Ag2S | 25 | 180 | 2 | 0.1 | Ag(S2CNEt2) | 49.41 | DT | [16 empty] | 3.7 | 6.5 | sphere | 150 | 10.1021/jp501266d | N | 10
Ag(S2CNEt2),DT |  | Ag2S | 25 | 200 | 30 | 0.1 | Ag(S2CNEt2) | 49.41 | DT | [16 empty] | 4.4 | 4.8 | sphere | 150 | 10.1021/jp501266d | N | 10
Ag(S2CNEt2),DT |  | Ag2S | 25 | 210 | 60 | 0.1 | Ag(S2CNEt2) | 49.41 | DT | [16 empty] | 5.4 | 3.9 | sphere | 150 | 10.1021/jp501266d | N | 10
Ag(S2CNEt2),DT |  | Ag2S | 25 | 230 | 60 | 0.1 | Ag(S2CNEt2) | 49.41 | DT | [16 empty] | 7 | 3.6 | sphere | 150 | 10.1021/jp501266d | N | 10
AgAc,OT | Se,TOP | Ag2Se | 160 | 130 | 1 | 0.1 | AgAc | 0.1 | Se | 15.625 | ODE | 3.36 | TOP | 1.64 | OT | [10 empty] | 3.1 | 22.58 | sphere | 300 | 10.1021/am303110x | N | 0
AgAc,OT | Se,TOP | Ag2Se | 160 | 130 | 5 | 0.1 | AgAc | 0.1 | Se | 15.625 | ODE | 3.36 | TOP | 1.64 | OT | [10 empty] | 3.4 | 26.47 | sphere | 300 | 10.1021/am303110x | N | 0
AgAc,OT | Se,TOP | Ag2Se | 160 | 130 | 60 | 0.1 | AgAc | 0.1 | Se | 15.625 | ODE | 3.36 | TOP | 1.64 | OT | [10 empty] | 3.9 | 17.94 | sphere | 300 | 10.1021/am303110x | N | 0
AgNO3,DT | Se,TOP | Ag2Se | 170 | 170 | 30 | 6.04 | AgNO3 | 13 | Se | 578.7911 | TBT | 38.12 | TOP | 14.61 | DT | [10 empty] | 2.6 | 11.53 | sphere | 136 | 10.1021/acs.jpcc.1c05371 | N | 0
AgNO3,DT | Se,TOP | Ag2Se | 170 | 170 | 90 | 6.04 | AgNO3 | 13 | Se | 578.7911 | TBT | 38.12 | TOP | 14.61 | DT | [10 empty] | 3.3 | 18.18 | sphere | 136 | 10.1021/acs.jpcc.1c05371 | N | 0
AgNO3,DT | Se,TOP | Ag2Se | 170 | 170 | 120 | 6.04 | AgNO3 | 13 | Se | 578.7911 | TBT | 38.12 | TOP | 14.61 | DT | [10 empty] | 5.1 | 17.64 | sphere | 136 | 10.1021/acs.jpcc.1c05371 | N | 0
AgNO3,DT | Se,TOP | Ag2Se | 170 | 170 | 180 | 6.04 | AgNO3 | 13 | Se | 578.7911 | TBT | 38.12 | TOP | 14.61 | DT | [10 empty] | 5.5 | 23.63 | sphere | 136 | 10.1021/acs.jpcc.1c05371 | N | 0
AgNO3,TOP | Se,TOP,OA,ODA | Ag2Se | 160 | 150 | 5 | 4 | AgNO3 | 4 | Se | 40 | ODE | 20.04 | ODA | 17.94 | TOP | 20.17 | OA | [8 empty] | 6.5 | 5.1 | sphere | ？ | 10.1021/ja200012e | N | 0
AgAc,OT | Se,ODE | Ag2Se | 170 | 140 | 10 | 0.4 | AgAc | 0.2 | Se | 34.375 | ODE | 2.87 | OT | [12 empty] | 3 | 13.33 | sphere | ？ | 10.1021/acs.analchem.1c00731 | N | 0
AgAc,DT | Se,TOP,DPP | Ag2Se | 140 | 120 | 30 | 0.2 | AgAc | 0.1 | Se | 15.625 | ODE | 2.24 | TOP | 0.046 | DPP | 1.67 | DT | [8 empty] | 3.7 | 29.73 | sphere | 187 | 10.1021/acsanm.0c02686 | N | 0
AgNO3,OLA | Se,TOP | Ag2Se | 140 | 140 | 1 | 0.2 | AgNO3 | 0.1 | Se | 9.12 | OLA | 0.23 | TOP | [12 empty] | 4.69 | 10.87 | sphere | 310 | 10.1021/acsphotonics.8b00291 | N | 0
AgNO3,OLA | Se,TOP | Ag2Se | 140 | 140 | 2 | 0.2 | AgNO3 | 0.1 | Se | 9.12 | OLA | 0.23 | TOP | [12 empty] | 5.1 | 13.92 | sphere | 326 | 10.1021/acsphotonics.8b00291 | N | 0
AgNO3,OLA | Se,TOP | Ag2Se | 140 | 140 | 3 | 0.2 | AgNO3 | 0.1 | Se | 9.12 | OLA | 0.23 | TOP | [12 empty] | 5.49 | 14.38 | sphere | 325 | 10.1021/acsphotonics.8b00291 | N | 0
AgNO3,OLA | Se,TOP | Ag2Se | 140 | 140 | 4 | 0.2 | AgNO3 | 0.1 | Se | 9.12 | OLA | 0.23 | TOP | [12 empty] | 6.03 | 9.78 | sphere | 371 | 10.1021/acsphotonics.8b00291 | N | 0
AgNO3,OLA | Se,TOP | Ag2Se | 140 | 140 | 5 | 0.2 | AgNO3 | 0.1 | Se | 9.12 | OLA | 0.23 | TOP | [12 empty] | 6.35 | 9.13 | sphere | 298 | 10.1021/acsphotonics.8b00291 | N | 0
AgNO3,OLA | Se,TOP | Ag2Se | 140 | 140 | 1 | 1 | AgNO3 | 0.5 | Se | 45.59 | OLA | 0.56 | TOP | [12 empty] | 4.8 | 18.75 | sphere | 453 | 10.1021/acs.nanolett.0c01080 | N | 0
AgNO3,OLA | Se,TOP | Ag2Se | 140 | 140 | 3 | 1 | AgNO3 | 0.5 | Se | 45.59 | OLA | 0.56 | TOP | [12 empty] | 5.7 | 15.78 | sphere | 424 | 10.1021/acs.nanolett.0c01080 | N | 0
AgNO3,OLA | Se,TOP | Ag2Se | 140 | 140 | 5 | 1 | AgNO3 | 0.5 | Se | 45.59 | OLA | 0.56 | TOP | [12 empty] | 6.4 | 10.93 | sphere | 352 | 10.1021/acs.nanolett.0c01080 | N | 0
AgNO3,OLA | Se,TOP | Ag2Se | 140 | 140 | 10 | 1 | AgNO3 | 0.5 | Se | 45.59 | OLA | 0.56 | TOP | [12 empty] | 7.6 | 9.21 | sphere | 338 | 10.1021/acs.nanolett.0c01080 | N | 0
AgNO3,OLA | Se,TOP | Ag2Se | 140 | 140 | 15 | 1 | AgNO3 | 0.5 | Se | 45.59 | OLA | 0.56 | TOP | [12 empty] | 8.2 | 9.75 | sphere | 400 | 10.1021/acs.nanolett.0c01080 | N | 0
AgNO3,OLA | Se,TOP | Ag2Se | 140 | 140 | 30 | 1 | AgNO3 | 0.5 | Se | 45.59 | OLA | 0.56 | TOP | [12 empty] | 8.9 | 8.98 | sphere | 343 | 10.1021/acs.nanolett.0c01080 | N | 0
AgAc,OLA,DT | Se,TBP | Ag2Se | 170 | 170 | 40 | 0.2 | AgAc | 0.05 | Se | 24.315 | OLA | 0.4 | TBP | 8.35 | DT | [10 empty] | 3.84 | ？ | sphere | ？ | 10.1021/jacs.0c13071 | N | 0
AgAc,OLA,DT | Se,TBP | Ag2Se | 170 | 170 | 60 | 0.2 | AgAc | 0.05 | Se | 24.315 | OLA | 0.4 | TBP | 8.35 | DT | [10 empty] | 4.58 | 7.86 | sphere | 100 | 10.1021/jacs.0c13071 | N | 0
AgAc,OLA,DT | Se,TBP | Ag2Se | 170 | 170 | 120 | 0.2 | AgAc | 0.05 | Se | 24.315 | OLA | 0.4 | TBP | 8.35 | DT | [10 empty] | 5.04 | 6.47 | sphere | 200 | 10.1021/jacs.0c13071 | Y | 0
AgAc,DT | Se,TBP | Ag2Se | 148 | 148 | 45 | 0.4 | AgAc | 0.096 | Se | 50 | ODE | 0.32 | TBP | 16.7 | DT | [10 empty] | 3.84 | 7.23 | sphere | 100 | 10.1002/smll.202006111 | N | 0
AgAc,DT | Se,TBP | Ag2Se | 155 | 155 | 80 | 0.4 | AgAc | 0.144 | Se | 50 | ODE | 0.48 | TBP | 16.7 | DT | [10 empty] | 4.22 | 16.78 | sphere | 100 | 10.1002/smll.202006111 | N | 0
AgAc,DT | Se,TBP | Ag2Se | 168 | 168 | 100 | 0.4 | AgAc | 0.192 | Se | 50 | ODE | 0.641 | TBP | 16.7 | DT | [10 empty] | 4.44 | 14.05 | sphere | 100 | 10.1002/smll.202006111 | N | 0
AgAc,OT | Se,TOP | Ag2Se | 160 | 160 | 90 | 0.2 | AgAc | 0.05 | Se | 25 | ODE | 0.224 | TOP | 13.671 | OT | [10 empty] | 4.53 | 6.4 | sphere | ？ | 10.1007/s12274-022-4417-0 | N | 0
AgAc,DT | Se,TOP | Ag2Se | 160 | 160 | 90 | 0.2 | AgAc | 0.05 | Se | 25 | ODE | 0.224 | TOP | 13.671 | DT | [10 empty] | 4.46 | 8.07 | sphere | ？ | 10.1007/s12274-022-4417-0 | N | 0
AgAc,HDT | Se,TOP | Ag2Se | 160 | 160 | 90 | 0.2 | AgAc | 0.05 | Se | 25 | ODE | 0.224 | TOP | 13.671 | HDT | [10 empty] | 4.49 | 12.02 | sphere | ？ | 10.1007/s12274-022-4417-0 | N | 0
AgNO3,OLA | Se,NaBH4,OLA | Ag2Se | 100 | 100 | 5 | 0.2 | AgNO3 | 0.2 | NaBH4 | 0.2 | Se | 21.276 | OLA | [12 empty] | 17.68 | 5 | sphere | 17 | 10.1021/cm101308f | Y | 0
AgNO3,TOP,TOPO,OLA | Se,TOP | Ag2Se | 150 | 140 | 4 | 4 | AgNO3 | 4 | Se | 20.0598 | OLA | 17.936 | TOP | 20.174 | TOPO | [10 empty] | 7.3 | 9.17 | sphere | 78 | 10.1039/C2CC30539A | N | 0
AgNO3,TOP,TOPO,OLA | Se,TOP | Ag2Se | 130 | 130 | 0.25 | 4 | AgNO3 | 4 | Se | 20.0598 | OLA | 17.936 | TOP | 20.174 | TOPO | [10 empty] | 2.9 | 16.75 | sphere | 78 | 10.1039/C2CC30539A | N | 0
AgNO3,TOP,TOPO,OLA | Se,TOP | Ag2Se | 180 | 170 | 20 | 2 | AgCl | 2 | Se | 20.0598 | OLA | 8.968 | TOP | 20.174 | TOPO | [10 empty] | 10.77 | 12.24 | sphere | 45 | 10.1039/C2CC30539A | N | 0
AgAc,OT,OA | Te,TBP | Ag2Te | 160 | 100 | 5 | 0.6 | AgAc | 0.4 | Te | 62.5 | ODE | 16.01 | TBP | 15.75 | OA | 3.45 | OT | [8 empty] | 3.3 | 15.15 | sphere | ？ | 10.1021/acsabm.1c00917 | N | 0
AgAc,OT | Te,TBP,OLA | Ag2Te | 160 | 100 | 2 | 2 | AgAc | 0.08 | Te | 39.0625 | ODE | 2.02 | OLA | 3.34 | TBP | 8.04 | OT | [8 empty] | 2 | 20 | sphere | ？ | 10.1021/jacs.1c06661 | N | 0
AgAc,OT | Te,TBP,OLA | Ag2Te | 160 | 100 | 30 | 2 | AgAc | 0.08 | Te | 39.0625 | ODE | 2.02 | OLA | 3.34 | TBP | 8.04 | OT | [8 empty] | 2.7 | 11.11 | sphere | ？ | 10.1021/jacs.1c06661 | N | 0
AgAc,OT | Te,TBP,OLA | Ag2Te | 160 | 150 | 40 | 0.2 | AgAc | 0.08 | Te | 31.25 | ODE | 2.02 | OLA | 13.35 | TBP | 8.04 | OT | [8 empty] | 5.9 | 13.55 | sphere | ？ | 10.1021/jacs.1c06661 | N | 0
AgNO3,TOP | Te,TOP,OA,ODA | Ag2Te | 191 | 150 | 5 | 2 | AgNO3 | 2 | Te | 40 | ODE | 20.04 | ODA | 8.96 | TOP | 20.17 | OA | [8 empty] | 7 | 9.1 | sphere | ？ | 10.1021/ja200012e | N | 0
AgAc,OT | Te,TOP | Ag2Te | 170 | 120 | 60 | 0.2 | AgAc | 0.01 | Te | 15.625 | ODE | 0.67 | TOP | 1.49 | OT | [10 empty] | 2.4 | 37.5 | sphere | ？ | 10.1021/acsanm.0c01274 | N | 0
AgAc,DT | Te,TBP | Ag2Te | 120 | 120 | 2 | 0.2 | AgAc | 0.05 | Te | 0.4 | TBP | 49.41 | DT | [12 empty] | 4.06 | 3.94 | sphere | ？ | 10.1002/smll.202001003 | N | 0
AgAc,DT | Te,TBP | Ag2Te | 120 | 120 | 4 | 0.1 | AgAc | 0.05 | Te | 0.4 | TBP | 49.41 | DT | [12 empty] | 4.9 | 1.43 | sphere | ？ | 10.1002/smll.202001003 | N | 0
AgAc,DT | Te,TBP | Ag2Te | 120 | 120 | 10 | 0.2 | AgAc | 0.05 | Te | 0.4 | TBP | 48.85 | DT | [12 empty] | 8.24 | 15.04 | sphere | ？ | 10.1021/acs.analchem.1c04164 | N | 0
AgAc,ZnAc2,OT | Te,TOP | Ag2Te | 170 | 100 | 40 | 0.14 | AgAc | 0.07 | ZnAc2 | 0.035 | Te | 14.6875 | ODE | 0.67 | TOP | 1.49 | OT | [8 empty] | 4.92 | 14.02 | sphere | 300 | 10.1007/s12274-022-4875-6 | N | 0
AgNO3,TOP,OA,OLA | Te,TOP | Ag2Te | 160 | 160 | 10 | 0.1 | AgNO3 | 0.075 | Te | 14.95 | OLA | 1.29 | TOP | 1.58 | OA | [10 empty] | 4 | 25 | sphere | 33 | 10.1021/acsnano.8b03425 | N | 0
Ag,TOP,OLA | Te,TOP | Ag2Te | 160 | 160 | 3 | 5 | AgCl | 2.5 | Te | 30.39 | OLA | 16.82 | TOP | [12 empty] | 10 | 10 | rectangle | ？ | 10.1007/s11051-012-1328-0 | N | 0
AgNO3,OLA | TeO2,DT | Ag2Te | 180 | 180 | 20 | 2 | AgNO3 | 1 | TeO2 | 30.394 | OLA | 8.35 | DT | [12 empty] | 6.98 | 11.49 | sphere | 363 | 10.1021/acsami.6b16407 | Y | 0
AgNO3,DT,OLA | Te,TOP | Ag2Te | 110 | 110 | 10 | 1 | AgNO3 | 0.5 | Te | 30.394 | OLA | 1.121 | TOP | 1 | DT | [10 empty] | 21.71 | 44.45 | rectangle | 79 | 10.1039/C2NR30469D | Y | 0
AgNO3,DT,OLA | Te,TOP | Ag2Te | 190 | 190 | 2 | 1 | AgNO3 | 0.5 | Te | 30.394 | OLA | 1.121 | TOP | 1 | DT | [10 empty] | 12.7 | 20.11 | sphere | 166 | 10.1039/C2NR30469D | Y | 0
AgNO3,DT,OLA | Te,TOP | Ag2Te | 170 | 170 | 10 | 1 | AgNO3 | 0.5 | Te | 30.394 | OLA | 1.121 | TOP | 1 | DT | [10 empty] | 8.08 | 12.16 | sphere | 458 | 10.1039/C2NR30469D | Y | 0
CuCl2,OLA | TeO2,DT | Cu2Te | 180 | 180 | 15 | 1.4 | CuCl2 | 1 | TeO2 | 30.39 | OLA | 8.35 | DT | [12 empty] | 4.2 | 9.52 | cube | ？ | 10.1021/acsami.6b16407 | N | 0
Cu(acac)2,OA,DT | Te,TOP | Cu2Te | 175 | 175 | 2 | 1 | Cu(acac)2 | 0.5 | Te | 1.55 | TOP | 31.51 | OA | 20.88 | DT | [10 empty] | 10.1 | 6.93 | sphere | 100 | 10.1021/ja404694k | N | 0
Cu(acac)2,OA,DT | Te,TOP | Cu2Te | 160 | 160 | 2 | 1 | Cu(acac)2 | 0.5 | Te | 1.55 | TOP | 31.51 | OA | 20.88 | DT | [10 empty] | 7.05 | 13.94 | Irregular shape | 139 | 10.1021/ja404694k | Y | 0
Cu(acac)2,OA,DT | Te,TOP | Cu2Te | 200 | 200 | 2 | 1 | Cu(acac)2 | 0.5 | Te | 1.55 | TOP | 31.51 | OA | 20.88 | DT | [10 empty] | 7.21 | 7.38 | sphere | 2597 | 10.1021/ja404694k | Y | 0
Cu(acac)2,OA,DT | Te,TOP | Cu2Te | 180 | 180 | 2 | 1 | Cu(acac)2 | 0.75 | Te | 1.47 | TOP | 31.51 | OA | 20.88 | DT | [10 empty] | 12 | ？ | sphere | 100 | 10.1021/ja404694k | N | 0
Cu(acac)2,OA,ODT | Te,TOP | Cu2Te | 180 | 180 | 2 | 1 | Cu(acac)2 | 0.5 | Te | 1.55 | TOP | 31.51 | OA | 14.78 | ODT | [10 empty] | 2.5 | ct1 | Irregular shape | 100 | 10.1021/ja404694k | Y | 0
CuCl,OLA | TeO2,DT,OLA | Cu2Te | 180 | 180 | 60 | 0.2 | CuCl | 0.1 | Te | 19.756 | OLA | 6.263 | DT | [12 empty] | 6.1 | 8.19 | sphere | ？ | 10.1039/C8NR07595F | N | 0
CuCl,TOP | Te,TOP | Cu2Te | 250 | 250 | 10 | 0.2 | CuCl | 0.04 | Te | 22.5097 | TOP | [14 empty] | 75.4 | 8.88 | cube | ？ | 10.1039/C4TA01579G | N | 0
CuCl,TOP | Te,TOP | Cu2Te | 250 | 250 | 5 | 0.2 | CuCl | 0.04 | Te | 22.5097 | TOP | [14 empty] | 54.2 | 21.95 | cube | ？ | 10.1039/C4TA01579G | N | 0
CuCl,TOP | Te,TOP | Cu2Te | 250 | 250 | 6 | 0.2 | CuCl | 0.04 | Te | 22.5097 | TOP | [14 empty] | 69.7 | 21.66 | cube | ？ | 10.1039/C4TA01579G | N | 0
CuCl,TOP | Te,TOP | Cu2Te | 250 | 250 | 8 | 0.2 | CuCl | 0.04 | Te | 22.5097 | TOP | [14 empty] | 74.8 | 25.13 | cube | ？ | 10.1039/C4TA01579G | N | 0
CuCl,TOP | Te,TOP | Cu2Te | 250 | 250 | 10 | 0.2 | CuCl | 0.04 | Te | 44.9307 | TOP | [14 empty] | 60.7 | 14.99 | Irregular shape | ？ | 10.1039/C4TA01579G | N | 0
CuCl,TOP | Te,TOP | Cu2Te | 250 | 250 | 10 | 0.2 | CuCl | 0.04 | Te | 9.0577 | TOP | [14 empty] | 82.6 | 33.41 | cube | ？ | 10.1039/C4TA01579G | N | 0
CuCl,TOP | Te,TOP | Cu2Te | 250 | 250 | 10 | 0.2 | CuCl | 0.04 | Te | 2.3317 | TOP | [14 empty] | 104.1 | 48.99 | cube | ？ | 10.1039/C4TA01579G | N | 0
CuCl,TOP | Te,TOP | Cu2Te | 230 | 230 | 10 | 0.2 | CuCl | 0.04 | Te | 22.5097 | TOP | [14 empty] | 55 | 25.27 | cube | ？ | 10.1039/C4TA01579G | N | 0
CuCl,TOP | Te,TOP | Cu2Te | 250 | 250 | 10 | 0.2 | CuCl | 0.02 | Te | 22.4648 | TOP | [14 empty] | 72.8 | 23.49 | cube | ？ | 10.1039/C4TA01579G | N | 0
HgCl2,OLA | Selenourea,OLA | HgSe | 110 | 110 | 6 | 0.2 | HgCl2 | 0.2 | Selenourea | 30.394 | OLA | [14 empty] | 5.8 | 5 | sphere | ？ | 10.1021/acs.chemmater.8b02908 | N | 0
HgCl2,OLA | Selenourea,OLA | HgSe | 80 | 80 | 5 | 0.2 | HgCl2 | 0.2 | Selenourea | 30.394 | OLA | [14 empty] | 4.4 | ？ | sphere | ？ | 10.1021/acs.chemmater.8b02908 | N | 0
HgAc2,OA,OLA | Se,TOP | HgSe | 110 | 110 | 1 | 1.57 | HgAc2 | 1 | Se | 75.98 | OLA | 2.24 | TOP | 31.51 | OA | [10 empty] | 5.2 | 13.46 | sphere | 497 | 10.1021/acs.nanolett.8b01861 | N | 0
HgAc2,OA,OLA | Se,TOP | HgSe | 100 | 100 | 6 | 0.6 | HgAc2 | 300 | Se | 18.24 | OLA | 672.62 | TOP | 6.3 | OA | [10 empty] | 7.6 | 12 | sphere | 355 | 10.1016/j.infrared.2022.104188 | N | 0
HgCl2,OLA | Selenourea,OLA | HgSe | 95 | 95 | 16 | 0.13 | HgCl2 | 0.2 | Selenourea | 15.2 | OLA | [14 empty] | 7.5 | 6.67 | sphere | ？ | 10.1021/acs.jpclett.0c00587 | N | 0
HgAc2,OA,OLA | Se,TOP | HgSe | 80 | 80 | 1 | 1.57 | HgAc2 | 1.6 | Se | 75.98 | OLA | 3.59 | TOP | 31.51 | OA | [10 empty] | 4.5 | 11.11 | sphere | ？ | 10.1021/acsami.7b10665 | N | 0
HgAc2,OA,OLA | Se,TOP | HgSe | 80 | 80 | 4 | 1.57 | HgAc2 | 1.6 | Se | 75.98 | OLA | 3.59 | TOP | 31.51 | OA | [10 empty] | 5.8 | 8.62 | sphere | ？ | 10.1021/acsami.7b10665 | N | 0
HgAc2,OA,OLA | SeS2,OLA | HgSe | 90 | 90 | 6 | 0.31 | HgAc2 | 0.91 | SeS2 | 36.47 | OLA | 12.6 | OA | [12 empty] | 20.95 | 33.68 | sphere | 9 | 10.1021/acsami.7b10665 | Y | 0
HgAc2,OA,OLA | SeS2,OLA | HgSe | 120 | 120 | 20 | 0.31 | HgAc2 | 0.91 | SeS2 | 36.47 | OLA | 12.6 | OA | [12 empty] | 15.53 | 21.76 | sphere | 55 | 10.1021/acsami.7b10665 | Y | 0
HgAc2,OA,OLA | Se,TOP | HgSe | 100 | 100 | 5 | 0.94 | HgAc2 | 0.9 | Se | 91.18 | OLA | 2.02 | TOP | 37.81 | OA | [10 empty] | 8 | 8.75 | sphere | 54 | 10.1021/acs.nanolett.5b04616 | N | 0
HgAc2,OA,OLA | Se,TOP | HgSe | 100 | 100 | 30 | 0.94 | HgAc2 | 0.9 | Se | 91.18 | OLA | 2.02 | TOP | 37.81 | OA | [10 empty] | 9 | 11.11 | sphere | 54 | 10.1021/acs.nanolett.5b04616 | N | 0
HgAc2,OA,OLA | Se,TOP | HgSe | 100 | 100 | 60 | 0.94 | HgAc2 | 0.9 | Se | 91.18 | OLA | 2.02 | TOP | 37.81 | OA | [10 empty] | 9.6 | 13.54 | sphere | 51 | 10.1021/acs.nanolett.5b04616 | N | 0
HgAc2,OA,OLA | Se,TOP | HgSe | 90 | 90 | 4 | 1.57 | HgAc2 | 1.6 | Se | 75.98 | OLA | 3.59 | TOP | 31.51 | OA | [10 empty] | 5 | 14 | sphere | ？ | 10.1021/acs.jpcc.8b07190 | N | 0
HgI2,OLA | Se,OLA,NaBH4 | HgSe | 250 | 250 | 3 | 0.1 | HgI2 | 1 | NaBH4 | 0.1 | Se | 30.394 | OLA | [12 empty] | 17.02 | 20.96 | Irregular shape | 80 | 10.1021/jacs.8b02039 | Y | 0
HgCl2,OLA | Se,OLA,NaBH4 | HgSe | 250 | 250 | 3 | 0.1 | HgCl2 | 1 | NaBH4 | 0.1 | Se | 30.394 | OLA | [12 empty] | 50.34 | 54.94 | Irregular shape | 18 | 10.1021/jacs.8b02039 | Y | 0
HgCl2,OLA | Te,TOP,OLA | HgTe | 60 | 60 | 3 | 1.26 | HgCl2 | 0.315 | Te | 140.72 | OLA | 1.41 | TOP | [12 empty] | 5.5 | 7.27 | sphere | 100 | 10.1155/2023/4595819 | N | 0
HgCl2,OLA | Te,TOP,OLA | HgTe | 70 | 70 | 3 | 1.26 | HgCl2 | 0.315 | Te | 140.72 | OLA | 1.41 | TOP | [12 empty] | 6.7 | 5.97 | triangle | 99 | 10.1155/2023/4595819 | N | 0
HgCl2,OLA | Te,TOP,OLA | HgTe | 80 | 80 | 3 | 1.26 | HgCl2 | 0.315 | Te | 140.72 | OLA | 1.41 | TOP | [12 empty] | 9.1 | 8.79 | triangle | 100 | 10.1155/2023/4595819 | N | 0
HgCl2,OLA | Te,TOP,OLA | HgTe | 90 | 90 | 3 | 1.26 | HgCl2 | 0.315 | Te | 140.72 | OLA | 1.41 | TOP | [12 empty] | 10 | 7.4 | triangle | 98 | 10.1155/2023/4595819 | N | 0
HgCl2,OLA | Te,TOP,OLA | HgTe | 100 | 100 | 3 | 1.26 | HgCl2 | 0.315 | Te | 140.72 | OLA | 1.41 | TOP | [12 empty] | 11.1 | 8.82 | triangle | 100 | 10.1155/2023/4595819 | N | 0
HgCl2,OLA | Te,TOP,OLA | HgTe | 110 | 110 | 3 | 1.26 | HgCl2 | 0.315 | Te | 140.72 | OLA | 1.41 | TOP | [12 empty] | 12.7 | 8.66 | triangle | 98 | 10.1155/2023/4595819 | N | 0
HgCl2,OLA | (TMS)2Te | HgTe | 100 | 100 | 1 | 0.1 | HgCl2 | 0.05 | (TMS)2Te | 12.16 | OLA | [14 empty] | 4.8 | 8.33 | sphere | ？ | 10.1021/acs.jpclett.7b00775 | N | 0
HgCl2,OLA | (TMS)2Te | HgTe | 100 | 100 | 1 | 0.2 | HgCl2 | 0.1 | (TMS)2Te | 12.16 | OLA | [14 empty] | 5.9 | 10.17 | sphere | ？ | 10.1021/acs.jpclett.7b00775 | N | 0
HgCl2,OLA | (TMS)2Te | HgTe | 100 | 100 | 1 | 0.4 | HgCl2 | 0.2 | (TMS)2Te | 12.16 | OLA | [14 empty] | 7.1 | 7.04 | sphere | ？ | 10.1021/acs.jpclett.7b00775 | N | 0
HgCl2,OLA | (TMS)2Te | HgTe | 120 | 120 | 1 | 0.1 | HgCl2 | 0.05 | (TMS)2Te | 12.16 | OLA | [14 empty] | 8 | 11.25 | sphere | ？ | 10.1021/acs.jpclett.7b00775 | N | 0
HgCl2,OLA | (TMS)2Te | HgTe | 120 | 120 | 10 | 0.1 | HgCl2 | 0.05 | (TMS)2Te | 12.16 | OLA | [14 empty] | 9.6 | 11.45 | sphere | ？ | 10.1021/acs.jpclett.7b00775 | N | 0
HgCl2,OLA | (TMS)2Te | HgTe | 120 | 120 | 10 | 0.2 | HgCl2 | 0.05 | (TMS)2Te | 12.16 | OLA | [14 empty] | 11.5 | 8.69 | sphere | ？ | 10.1021/acs.jpclett.7b00775 | N | 0
HgCl2,OLA | (TMS)2Te,OLA | HgTe | 70 | 70 | 5 | 0.5 | HgCl2 | 0.25 | (TMS)2Te | 63.83 | OLA | [14 empty] | 5.6 | 10.71 | sphere | ？ | 10.1021/acsnano.8b04539 | N | 0
HgCl2,OLA | (TMS)2Te,OLA | HgTe | 80 | 80 | 5 | 0.5 | HgCl2 | 0.25 | (TMS)2Te | 63.83 | OLA | [14 empty] | 7.6 | 10.52 | sphere | ？ | 10.1021/acsnano.8b04539 | N | 0
HgCl2,OLA | (TMS)2Te,OLA | HgTe | 90 | 90 | 5 | 0.5 | HgCl2 | 0.25 | (TMS)2Te | 63.83 | OLA | [14 empty] | 8.1 | 9.87 | sphere | ？ | 10.1021/acsnano.8b04539 | N | 0
HgCl2,OLA | (TMS)2Te,OLA | HgTe | 100 | 100 | 5 | 0.5 | HgCl2 | 0.25 | (TMS)2Te | 63.83 | OLA | [14 empty] | 8.9 | 10.11 | sphere | ？ | 10.1021/acsnano.8b04539 | N | 0
HgCl2,OLA | (TMS)2Te,OLA | HgTe | 110 | 110 | 5 | 0.5 | HgCl2 | 0.25 | (TMS)2Te | 63.83 | OLA | [14 empty] | 10 | 11 | sphere | ？ | 10.1021/acsnano.8b04539 | N | 0
HgCl2,OLA | (TMS)2Te,OLA | HgTe | 120 | 120 | 5 | 0.5 | HgCl2 | 0.375 | (TMS)2Te | 63.83 | OLA | [14 empty] | 13 | 8.46 | sphere | ？ | 10.1021/acsnano.8b04539 | N | 0
HgCl2,OLA | Te,TOP,OLA | HgTe | 180 | 180 | 3 | 0.1 | HgCl2 | 0.1 | Te | 30.09 | OLA | 0.224 | TOP | [12 empty] | 13.88 | 17.26 | sphere | 259 | 10.1021/jacs.8b02039 | N | 0
HgCl2,OLA | Te,TOP,OLA | HgTe | 220 | 220 | 3 | 0.1 | HgCl2 | 0.1 | Te | 30.09 | OLA | 0.224 | TOP | [12 empty] | 18.54 | 21.53 | sphere | 213 | 10.1021/jacs.8b02039 | N | 0
HgCl2,OLA | Te,TOP,OLA | HgTe | 250 | 250 | 3 | 0.1 | HgCl2 | 0.1 | Te | 30.09 | OLA | 0.224 | TOP | [12 empty] | 76.36 | 34.19 | Irregular shape | 281 | 10.1021/jacs.8b02039 | N | 0
HgCl2,OLA | Te,TOP,OLA | HgTe | 300 | 300 | 3 | 0.1 | HgCl2 | 0.1 | Te | 30.09 | OLA | 0.224 | TOP | [12 empty] | 198.83 | 33.89 | Irregular shape | 197 | 10.1021/jacs.8b02039 | N | 0
HgBr2,OLA | Te,TOP,OLA | HgTe | 180 | 180 | 3 | 0.1 | HgBr2 | 0.1 | Te | 30.09 | OLA | 0.224 | TOP | [12 empty] | 11.6 | 17.49 | triangle | 203 | 10.1021/jacs.8b02039 | N | 0
HgBr2,OLA | Te,TOP,OLA | HgTe | 220 | 220 | 3 | 0.1 | HgBr2 | 0.1 | Te | 30.09 | OLA | 0.224 | TOP | [12 empty] | 21.11 | 20.28 | sphere | 180 | 10.1021/jacs.8b02039 | N | 0
HgBr2,OLA | Te,TOP,OLA | HgTe | 250 | 250 | 3 | 0.1 | HgBr2 | 0.1 | Te | 30.09 | OLA | 0.224 | TOP | [12 empty] | 59.6 | 32.65 | Irregular shape | 222 | 10.1021/jacs.8b02039 | N | 0
HgBr2,OLA | Te,TOP,OLA | HgTe | 300 | 300 | 3 | 0.1 | HgBr2 | 0.1 | Te | 30.09 | OLA | 0.224 | TOP | [12 empty] | 155.7 | 26.48 | Irregular shape | 246 | 10.1021/jacs.8b02039 | N | 0
HgI2,OLA | Te,TOP,OLA | HgTe | 180 | 180 | 3 | 0.1 | HgI2 | 0.1 | Te | 30.09 | OLA | 0.224 | TOP | [12 empty] | 17.68 | 16.41 | triangle | 279 | 10.1021/jacs.8b02039 | N | 0
HgI2,OLA | Te,TOP,OLA | HgTe | 220 | 220 | 3 | 0.1 | HgI2 | 0.1 | Te | 30.09 | OLA | 0.224 | TOP | [12 empty] | 17.48 | 30.12 | Irregular shape | 227 | 10.1021/jacs.8b02039 | N | 0
HgI2,OLA | Te,TOP,OLA | HgTe | 250 | 250 | 3 | 0.1 | HgI2 | 0.1 | Te | 30.09 | OLA | 0.224 | TOP | [12 empty] | 26.33 | 28.61 | Irregular shape | 315 | 10.1021/jacs.8b02039 | N | 0
HgI2,OLA | Te,TOP,OLA | HgTe | 300 | 300 | 3 | 0.1 | HgI2 | 0.1 | Te | 30.09 | OLA | 0.224 | TOP | [12 empty] | 52.92 | 25.9 | Irregular shape | 438 | 10.1021/jacs.8b02039 | N | 0
HgCl2,OLA | Te,TOP,DT | HgTe | 100 | 100 | 1 | 0.3 | HgCl2 | 0.1 | Te | 15.197 | OLA | 0.224 | TOP | 0.096 | DT | [10 empty] | 9.91 | 6.27 | Irregular shape | 148 | 10.1021/acs.nanolett.2c00950 | Y | 0
HgCl2,OLA | Te,TOP | HgTe | 97 | 97 | 10 | 0.15 | HgCl2 | 0.15 | Te | 14.954 | OLA | 0.336 | TOP | [12 empty] | 10.68 | 22.81 | triangle | 67 | 10.1021/acsnano.8b03425 | Y | 0
SnCl2,OLA,DT | TTA,OLA | SnS | 180 | 180 | 30 | 1 | SnCl2 | 1 | TTA | 15.625 | ODE | 21.276 | OLA | 2.0876 | DT | [10 empty] | 10.7 | 6.03 | sphere | ？ | 10.1039/C9NJ00506D | N | 0
SnCl2,OLA,ODE | TTA,OLA,DT | SnS | 80 | 150 | 30 | 1 | SnCl2 | 1 | TTA | 15.625 | ODE | 21.276 | OLA | 4.175 | DT | [10 empty] | 14.3 | 15.87 | rod | 87 | 10.1039/C9NJ00506D | Y | ?
SnCl2,OLA,ODE | TTA,OLA,DT | SnS | 80 | 180 | 30 | 1 | SnCl2 | 1 | TTA | 15.625 | ODE | 21.276 | OLA | 4.175 | DT | [10 empty] | 81.34 | 32.21 | Irregular shape | 41 | 10.1039/C9NJ00506D | Y | ?
SnCl2,OA,TOP | TTA,OLA,TOP | SnS-2 | 100 | 100 | 5 | 1 | SnCl2 | 0.5 | TTA | 12.5 | ODE | 7.598 | OLA | 6.726 | TOP | 7.1 | OA | [8 empty] | 9.5 | 18.94 | sphere | ？ | 10.1021/acs.jpcc.2c00266 | N | 0
SnCl2,OA,TOP | TTA,OLA,TOP | SnS-2 | 100 | 100 | 8 | 1 | SnCl2 | 0.5 | TTA | 12.5 | ODE | 7.598 | OLA | 6.726 | TOP | 7.1 | OA | [8 empty] | 10.4 | 18.26 | sphere | ？ | 10.1021/acs.jpcc.2c00266 | N | 0
SnCl2,OA,TOP | TTA,OLA,TOP | SnS-2 | 100 | 100 | 10 | 1 | SnCl2 | 0.5 | TTA | 12.5 | ODE | 7.598 | OLA | 6.726 | TOP | 7.1 | OA | [8 empty] | 11.9 | 15.96 | sphere | ？ | 10.1021/acs.jpcc.2c00266 | N | 0
SnCl2,OA,TOP | TTA,OLA,TOP | SnS-2 | 100 | 100 | 15 | 1 | SnCl2 | 0.5 | TTA | 12.5 | ODE | 7.598 | OLA | 6.726 | TOP | 7.1 | OA | [8 empty] | 14.2 | 13.38 | sphere | ？ | 10.1021/acs.jpcc.2c00266 | N | 0
SnCl2,OLA | TTA,OLA | SnS-2 | 100 | 100 | 5 | 1 | SnCl2 | 0.5 | TTA | 12.5 | ODE | 12.157 | OLA | [12 empty] | 4.6 | 17.39 | sphere | ？ | 10.1021/acs.jpcc.2c00266 | N | 0
SnCl2,OLA | TTA,OLA | SnS-2 | 100 | 100 | 10 | 1 | SnCl2 | 0.5 | TTA | 12.5 | ODE | 12.157 | OLA | [12 empty] | 4.8 | 14.58 | sphere | ？ | 10.1021/acs.jpcc.2c00266 | N | 0
SnCl2,OLA | TTA,OLA | SnS-2 | 100 | 100 | 15 | 1 | SnCl2 | 0.5 | TTA | 12.5 | ODE | 12.157 | OLA | [12 empty] | 5.1 | 15.68 | sphere | ？ | 10.1021/acs.jpcc.2c00266 | N | 0
SnCl2,OLA | TTA,OLA | SnS-2 | 100 | 100 | 20 | 1 | SnCl2 | 0.5 | TTA | 12.5 | ODE | 12.157 | OLA | [12 empty] | 6.2 | 12.9 | sphere | ？ | 10.1021/acs.jpcc.2c00266 | N | 0
SnCl2,OLA | TTA,OLA | SnS-2 | 120 | 120 | 15 | 1 | SnCl2 | 0.5 | TTA | 12.5 | ODE | 12.157 | OLA | [12 empty] | 5.8 | 13.79 | sphere | ？ | 10.1021/acs.jpcc.2c00266 | N | 0
SnCl2,OLA | TTA,OLA | SnS-2 | 120 | 120 | 20 | 1 | SnCl2 | 0.5 | TTA | 12.5 | ODE | 12.157 | OLA | [12 empty] | 6.4 | 14.06 | sphere | ？ | 10.1021/acs.jpcc.2c00266 | N | 0
SnCl2,OLA | TTA,OLA | SnS-2 | 120 | 120 | 60 | 1 | SnCl2 | 0.5 | TTA | 12.5 | ODE | 12.157 | OLA | [12 empty] | 8 | 12.5 | sphere | ？ | 10.1021/acs.jpcc.2c00266 | N | 0
SnCl2,OLA | TTA,OLA | SnS-2 | 120 | 120 | 90 | 1 | SnCl2 | 0.5 | TTA | 12.5 | ODE | 12.157 | OLA | [12 empty] | 13.1 | 11.45 | sphere | ？ | 10.1021/acs.jpcc.2c00266 | N | 0
SnCl2,OLA | TTA,OLA | SnS-2 | 120 | 120 | 60 | 2 | SnCl2 | 1 | TTA | 12.5 | ODE | 12.157 | OLA | [12 empty] | 8.5 | 14.11 | sphere | ？ | 10.1021/acs.jpcc.2c00266 | N | 0
SnCl2,OA,TOP | TTA,OLA,TOP | SnS | 100 | 100 | 60 | 2 | SnCl2 | 1 | TTA | 15.625 | ODE | 15.2 | OLA | 13.4 | TOP | 14.2 | OA | [8 empty] | 13.27 | 20.4 | sphere | 3770 | 10.1021/ja3033313 | N | 0
Sn[N(SiMe3)2]2,OA,TOP | TTA,OLA,TOP | SnS | 100 | 100 | 60 | 2 | Sn[N(SiMe3)2]2 | 1 | TTA | 15.625 | ODE | 15.2 | OLA | 13.4 | TOP | 14.2 | OA | [8 empty] | 6.81 | 40.51 | Irregular shape | 2613 | 10.1021/ja3033313 | N | 0
SnCl2,OA,TOP | (TMS)2S,OLA,TOP | SnS | 100 | 100 | 60 | 2 | SnCl2 | 1 | (TMS)2S | 15.625 | ODE | 15.2 | OLA | 13.4 | TOP | 14.2 | OA | [8 empty] | 7.21 | 26.46 | sphere | 4319 | 10.1021/ja3033313 | N | 0
Sn[N(SiMe3)2]2,OA,TOP | S,OLA,TOP | SnS | 100 | 100 | 60 | 2 | Sn[N(SiMe3)2]2 | 1 | S | 15.625 | ODE | 15.2 | OLA | 13.4 | TOP | 14.2 | OA | [8 empty] | 18.06 | 28.41 | sphere | 1016 | 10.1021/ja3033313 | N | 0
SnCl2,OA,TOP | S,OLA,TOP | SnS | 100 | 100 | 60 | 2 | SnCl2 | 1 | S | 15.625 | ODE | 15.2 | OLA | 13.4 | TOP | 14.2 | OA | [8 empty] | 6.86 | 44.55 | Irregular shape | 1260 | 10.1021/ja3033313 | N | 0
SnCl2,OA,OLA,ODE | DT | SnS | 220 | 216 | 22 | 0.25 | SnCl2 | 8.35 | DT | 31.25 | ODE | 6.0787 | OLA | 3.15 | OA | [10 empty] | 100.09 | 25.35 | cube | 17 | 10.1021/cm501023w | Y | 0
SnCl2,OA,OLA,ODE | OT | SnS | 200 | 193 | 45 | 0.25 | SnCl2 | 11.484 | OT | 31.25 | ODE | 3.0393 | OLA | 1.575 | OA | [10 empty] | 72.76 | 20.4 | rhombus | 32 | 10.1021/cm501023w | Y | 0
Co(acac)2,OA,OLA | TOP,OLA | CoP2 | 320 | 280 | 60 | 0.5 | Co(acac)2 | 6.7262 | TOP | 18.75 | ODE | 18.236 | OLA | 1.575 | OA | [10 empty] | 18 | 11.11 | sphere | ？ | 10.1002/adma.201900813 | N | 0
HgCl2,OLA | TTA,OLA | HgS | 30 | 30 | 30 | 0.3 | HgCl2 | 0.3 | TTA | 31.305 | OLA | [14 empty] | 6.4 | 20.31 | sphere | ？ | 10.1021/jz500436x | N | 0
HgCl2,OLA | (TMS)2S | HgS | 90 | 90 | 31 | 0.59 | HgCl2 | 0.086 | (TMS)2S | 0.625 | ODE | 12.157 | OLA | [12 empty] | 5.7 | 22.8 | sphere | 200 | 10.1021/acs.jpcc.6b07331 | N | 0
HgCl2,OLA | (TMS)2S | HgS | 90 | 90 | 16 | 0.59 | HgCl2 | 0.094 | (TMS)2S | 0.625 | ODE | 24.315 | OLA | [12 empty] | 4.4 | 13.63 | sphere | 170 | 10.1039/C7RA07193K | N | 0
SnCl2,OLA | Se,OLA,DT | SnSe | 100 | 95 | 5 | 13.2 | SnCl2 | 6.6 | Se | 364.724 | OLA | 27.556 | DT | [12 empty] | 7 | 31.42 | Irregular shape | ？ | 10.1016/j.jallcom.2021.162057 | N | 0
SnI2,FA | Na2Se,FA | SnSe | 80 | 80 | 5 | 0.49 | SnI2 | 1 | Na2Se | 125.821 | FA | [14 empty] | 7.6 | 15.79 | Irregular shape | ？ | 10.1039/D1RA05182B | N | 0
SnCl2,OLA,OA | Se,OA | SnSe | 165 | 150 | 0.5 | 0.25 | SnCl2 | 0.25 | Se | 31.25 | ODE | 12.157 | OLA | 11.028 | OA | [10 empty] | 7.5 | 13.33 | sphere | 120 | 10.1021/cm501023w | N | 0
SnCl2,OLA,OA | Se,OA | SnSe | 170 | 162 | 0.5 | 0.25 | SnCl2 | 0.25 | Se | 31.25 | ODE | 12.157 | OLA | 11.028 | OA | [10 empty] | 9.2 | 11.95 | sphere | 120 | 10.1021/cm501023w | N | 0
SnCl2,OLA,OA | Se,OLA | SnSe | 150 | 146 | 0.5 | 0.25 | SnCl2 | 0.1 | Se | 31.25 | ODE | 15.197 | OLA | 3.151 | OA | [10 empty] | 7.2 | 16.67 | sphere | 120 | 10.1021/cm501023w | N | 0
Sn[N(SiMe3)2]2,OA,OLA | Se,TOP,OLA | SnSe | 65 | 65 | 2 | 2 | Sn[N(SiMe3)2]2 | 2 | Se | 70.575 | OLA | 4.484 | TOP | 9.453 | OA | [10 empty] | 4.19 | 21.77 | sphere | 143 | 10.1021/ja1013745 | N | 0
Sn[N(SiMe3)2]2,OA,OLA | Se,TOP,OLA | SnSe | 75 | 75 | 2 | 2 | Sn[N(SiMe3)2]2 | 2 | Se | 70.575 | OLA | 4.484 | TOP | 9.453 | OA | [10 empty] | 4.28 | 15.95 | sphere | 143 | 10.1021/ja1013745 | N | 0
Sn[N(SiMe3)2]2,OA,OLA | Se,TOP,OLA | SnSe | 85 | 85 | 2 | 2 | Sn[N(SiMe3)2]2 | 2 | Se | 70.575 | OLA | 4.484 | TOP | 9.453 | OA | [10 empty] | 4.49 | 22.7 | sphere | 143 | 10.1021/ja1013745 | N | 0
Sn[N(SiMe3)2]2,OA,OLA | Se,TOP,OLA | SnSe | 95 | 95 | 2 | 2 | Sn[N(SiMe3)2]2 | 2 | Se | 70.575 | OLA | 4.484 | TOP | 9.453 | OA | [10 empty] | 5.04 | 25.92 | sphere | 143 | 10.1021/ja1013745 | N | 0
Sn[N(SiMe3)2]2,OA,OLA | Se,TOP,OLA | SnSe | 105 | 105 | 2 | 2 | Sn[N(SiMe3)2]2 | 2 | Se | 70.575 | OLA | 4.484 | TOP | 9.453 | OA | [10 empty] | 5.91 | 17.95 | sphere | 143 | 10.1021/ja1013745 | N | 0
Sn[N(SiMe3)2]2,OA,OLA | Se,TOP,OLA | SnSe | 115 | 115 | 2 | 2 | Sn[N(SiMe3)2]2 | 2 | Se | 70.575 | OLA | 4.484 | TOP | 9.453 | OA | [10 empty] | 5.75 | 20.03 | sphere | 143 | 10.1021/ja1013745 | N | 0
Sn[N(SiMe3)2]2,OA,OLA | Se,TOP,OLA | SnSe | 125 | 125 | 2 | 2 | Sn[N(SiMe3)2]2 | 2 | Se | 70.575 | OLA | 4.484 | TOP | 9.453 | OA | [10 empty] | 7.69 | 21.51 | sphere | 143 | 10.1021/ja1013745 | N | 0
Sn[N(SiMe3)2]2,OA,OLA | Se,TOP,OLA | SnSe | 135 | 135 | 2 | 2 | Sn[N(SiMe3)2]2 | 2 | Se | 70.575 | OLA | 4.484 | TOP | 9.453 | OA | [10 empty] | 6.36 | 22.69 | sphere | 143 | 10.1021/ja1013745 | N | 0
Sn[N(SiMe3)2]2,OA,OLA | Se,TOP,OLA | SnSe | 145 | 145 | 2 | 2 | Sn[N(SiMe3)2]2 | 2 | Se | 70.575 | OLA | 4.484 | TOP | 9.453 | OA | [10 empty] | 7.36 | 21.91 | sphere | 143 | 10.1021/ja1013745 | N | 0
Sn[N(SiMe3)2]2,OA,OLA | Se,TOP,OLA | SnSe | 155 | 155 | 2 | 2 | Sn[N(SiMe3)2]2 | 2 | Se | 70.575 | OLA | 4.484 | TOP | 9.453 | OA | [10 empty] | 8.91 | 23.94 | sphere | 143 | 10.1021/ja1013745 | N | 0
Sn[N(SiMe3)2]2,OA,OLA | Se,TOP,OLA | SnSe | 125 | 125 | 2 | 2 | Sn[N(SiMe3)2]2 | 2 | Se | 70.575 | OLA | 4.484 | TOP | 40 | OA | [10 empty] | 6.46 | 25.07 | sphere | 72 | 10.1021/ja1013745 | N | 0
Sn[N(SiMe3)2]2,OA,OLA | Se,TOP,OLA | SnSe | 125 | 125 | 2 | 2 | Sn[N(SiMe3)2]2 | 2 | Se | 70.575 | OLA | 4.484 | TOP | 20 | OA | [10 empty] | 7.64 | 22.43 | sphere | 155 | 10.1021/ja1013745 | N | 0
Sn[N(SiMe3)2]2,OA,OLA | Se,TOP,OLA | SnSe | 125 | 125 | 2 | 2 | Sn[N(SiMe3)2]2 | 2 | Se | 70.575 | OLA | 4.484 | TOP | 10 | OA | [10 empty] | 7.84 | 21.03 | sphere | 113 | 10.1021/ja1013745 | N | 0
Sn[N(SiMe3)2]2,OA,OLA | Se,TOP,OLA | SnSe | 125 | 125 | 2 | 2 | Sn[N(SiMe3)2]2 | 2 | Se | 70.575 | OLA | 4.484 | TOP | 5 | OA | [10 empty] | 7.38 | 17.2 | sphere | 110 | 10.1021/ja1013745 | N | 0
Sn[N(SiMe3)2]2,OA,OLA | Se,TOP,OLA | SnSe | 125 | 125 | 2 | 2 | Sn[N(SiMe3)2]2 | 2 | Se | 70.575 | OLA | 4.484 | TOP | 2 | OA | [10 empty] | 7.7 | 21.41 | sphere | 143 | 10.1021/ja1013745 | N | 0
InAc3,OA | (TMS)3As | InAs | 300 | 270 | 30 | 1 | InAc3 | 0.5 | (TMS)3As | 18.75 | ODE | 3 | OA | [12 empty] | 2.54 | 16.53 | Irregular shape | 50 | 10.1021/acs.chemmater.6b03585 | N | 0
InAc3,OA | (TMS)3As | InAs | 25 | 25 | 10 | 5 | InAc3 | 2.5 | (TMS)3As | 93.75 | ODE | 15 | OA | [12 empty] | 1.84 | 29.89 | Irregular shape | 50 | 10.1021/acs.chemmater.6b03585 | N | 0
InCl3,OLA,ZnCl2 | (NMe2)3As,(NMe2)3P | InAs | 190 | 190 | 60 | 0.9 | InCl3 | 4.4 | ZnCl2 | 0.9 | (NMe2)3As | 15 | OLA | 2.7 | (NMe2)3P | [10 empty] | 3.4 | 14.7 | sphere | 200 | 10.1021/jacs.6b07533 | N | 0
InCl3,OLA | S,OLA | In2S3 | 220 | 220 | 10 | 1 | InCl3 | 1.5 | S | 45.59 | OLA | [14 empty] | 18 | 11.11 | sphere | ？ | 10.1021/acs.langmuir.8b00406 | N | 0
InCl3,OLA | S | In2S3 | 25 | 215 | 60 | 0.9 | InCl3 | 1.35 | S | 27.354 | OLA | [14 empty] | 61.53 | 2.86 | hexagon | ？ | 10.1002/anie.200601031 | N | 0
InCl3,OLA | S | In2S3 | 25 | 215 | 60 | 0.45 | InCl3 | 0.675 | S | 27.354 | OLA | [14 empty] | 44.3 | 4.02 | hexagon | ？ | 10.1002/anie.200601031 | N | 0
InCl3,OLA | S | In2S3 | 25 | 215 | 60 | 0.45 | InCl3 | 0.675 | S | 54.709 | OLA | [14 empty] | 32.24 | 4.59 | hexagon | ？ | 10.1002/anie.200601031 | N | 0
InCl3,OLA | S | In2S3 | 25 | 215 | 60 | 0.225 | InCl3 | 0.3375 | S | 54.709 | OLA | [14 empty] | 21.03 | 6.75 | hexagon | ？ | 10.1002/anie.200601031 | N | 0
Sn[N(SiMe3)2]2 | Te,TOP,OLA | SnTe | 110 | 110 | 1 | 0.4 | Sn[N(SiMe3)2]2 | 0.7 | Te | 18.75 | ODE | 42.551 | OLA | 2.1 | TOP | [10 empty] | 7.85 | 17.83 | sphere | 237 | 10.1021/jacs.1c11697 | N | 0
SnBr2,TOA,OLA | Te,TOP | SnTe | 160 | 240 | 20 | 6 | SnBr2 | 6 | Te | 37.5 | ODE | 72.945 | OLA | 54.899 | TOA | 6.726 | TOP | [8 empty] | 14 | 7.14 | cube | ？ | 10.1021/jacs.9b01394 | N | 0
SnI2,OLA,TOA | Te,TOP | SnTe | 160 | 240 | 10 | 1 | SnI2 | 1 | Te | 15.197 | OLA | 11.437 | TOA | 1.121 | TOP | [10 empty] | 18.48 | 7.29 | cube | 1479 | 10.1021/jacs.5b09490 | Y | 0
SnI2,OLA,TOA | Te,TOP | SnTe | 160 | 170 | 10 | 1 | SnI2 | 1 | Te | 15.197 | OLA | 11.437 | TOA | 1.121 | TOP | [10 empty] | 16.11 | 15.81 | rectangle | 29 | 10.1021/jacs.5b09490 | Y | 0
SnI2,OLA,TOA | Te,TOP | SnTe | 160 | 180 | 10 | 1 | SnI2 | 1 | Te | 15.197 | OLA | 11.437 | TOA | 1.121 | TOP | [10 empty] | 15.07 | 15.84 | rectangle | 42 | 10.1021/jacs.5b09490 | Y | 0
SnI2,OLA,TOA | Te,TOP | SnTe | 160 | 200 | 10 | 1 | SnI2 | 1 | Te | 15.197 | OLA | 11.437 | TOA | 1.121 | TOP | [10 empty] | 14.82 | 22.37 | rectangle | 71 | 10.1021/jacs.5b09490 | Y | 0
SnI2,OLA,TOA | Te,TOP | SnTe | 160 | 215 | 10 | 1 | SnI2 | 1 | Te | 15.197 | OLA | 11.437 | TOA | 1.121 | TOP | [10 empty] | 15.26 | 8 | rectangle | 70 | 10.1021/jacs.5b09490 | Y | 0
SnI2,OLA,TOA | Te,TOP | SnTe | 160 | 240 | 20 | 1 | SnI2 | 1 | Te | 15.197 | OLA | 11.437 | TOA | 1.121 | TOP | [10 empty] | 15.66 | 8.63 | cube | 257 | 10.1021/jacs.5b09490 | Y | 0
SnI2,OLA,TOA | Te,TOP | SnTe | 160 | 240 | 1080 | 1 | SnI2 | 1 | Te | 15.197 | OLA | 11.437 | TOA | 1.121 | TOP | [10 empty] | 111.41 | 42.55 | Irregular shape | 21 | 10.1021/jacs.5b09490 | Y | 0
SnI2,OLA,TOA,DIP | Te,TOP | SnTe | 40 | 180 | 10 | 1 | SnI2 | 1 | Te | 15.197 | OLA | 11.437 | TOA | 1.121 | TOP | 0.00135 | DIP | [8 empty] | 25.47 | 10.67 | rod | 456 | 10.1021/jacs.5b09490 | Y | 0
SnI2,OLA,TOA,DIP | Te,TOP | SnTe | 40 | 180 | 30 | 1 | SnI2 | 1 | Te | 15.197 | OLA | 11.437 | TOA | 1.121 | TOP | 0.00135 | DIP | [8 empty] | 23.37 | 23.49 | rod | 64 | 10.1021/jacs.5b09490 | Y | 0
SnI2,OLA,TOA,DIP | Te,TOP | SnTe | 40 | 180 | 60 | 1 | SnI2 | 1 | Te | 15.197 | OLA | 11.437 | TOA | 1.121 | TOP | 0.00135 | DIP | [8 empty] | 26.45 | 40.49 | rod | 8 | 10.1021/jacs.5b09490 | Y | 0
SnI2,OLA,TOA,DIP | Te,TOP | SnTe | 90 | 180 | 180 | 1 | SnI2 | 1 | Te | 15.197 | OLA | 11.437 | TOA | 1.121 | TOP | 0.00135 | DIP | [8 empty] | 25.38 | 21.89 | rod | 14 | 10.1021/jacs.5b09490 | Y | 0
SnI2,OLA,TOA,DIP | Te,TOP | SnTe | 120 | 180 | 240 | 1 | SnI2 | 1 | Te | 15.197 | OLA | 11.437 | TOA | 1.121 | TOP | 0.00135 | DIP | [8 empty] | 33.29 | 30.3 | rod | 49 | 10.1021/jacs.5b09490 | Y | 0
Sn[N(SiMe3)2]2,OLA | Te,TOP | SnTe | 150 | 150 | 1.5 | 0.4 | Sn[N(SiMe3)2]2 | 0.4 | Te | 54.6875 | ODE | 7.598 | OLA | 0.897 | TOP | [10 empty] | 8.96 | 14.84 | sphere | 88 | 10.1021/acssensors.8b00448 | N | 0
Sn[N(SiMe3)2]2,OLA | Te,TOP | SnTe | 150 | 150 | 1.5 | 0.4 | Sn[N(SiMe3)2]2 | 0.4 | Te | 46.875 | ODE | 15.197 | OLA | 0.897 | TOP | [10 empty] | 9.1 | 10.99 | sphere | 64 | 10.1021/acssensors.8b00448 | N | 0
Sn[N(SiMe3)2]2,OLA | Te,TOP | SnTe | 150 | 150 | 1.5 | 0.4 | Sn[N(SiMe3)2]2 | 0.1 | Te | 23.4375 | ODE | 37.992 | OLA | 0.224 | TOP | [10 empty] | 11.4 | 14.56 | sphere | 57 | 10.1021/acssensors.8b00448 | N | 0
Sn[N(SiMe3)2]2,OLA | Te,TOP | SnTe | 150 | 150 | 1.5 | 0.4 | Sn[N(SiMe3)2]2 | 0.4 | Te | 15.625 | ODE | 45.59 | OLA | 0.897 | TOP | [10 empty] | 13.63 | 15.7 | sphere | 129 | 10.1021/acssensors.8b00448 | N | 0
Sn[N(SiMe3)2]2 | Te,TOP,OLA | SnTe | 150 | 120 | 1.5 | 0.4 | Sn[N(SiMe3)2]2 | 0.73 | Te | 18.75 | ODE | 42.551 | OLA | 2.242 | TOP | [10 empty] | 5.25 | 8.9 | sphere | 167 | 10.1021/ja074481z | Y | 0
Sn[N(SiMe3)2]2 | Te,TOP,OLA | SnTe | 160 | 130 | 1.5 | 0.4 | Sn[N(SiMe3)2]2 | 0.73 | Te | 18.75 | ODE | 42.551 | OLA | 2.242 | TOP | [10 empty] | 6.32 | 8.06 | sphere | 164 | 10.1021/ja074481z | Y | 0
Sn[N(SiMe3)2]2 | Te,TOP,OLA | SnTe | 170 | 140 | 1.5 | 0.4 | Sn[N(SiMe3)2]2 | 0.73 | Te | 18.75 | ODE | 42.551 | OLA | 2.242 | TOP | [10 empty] | 9.76 | 9.54 | sphere | 80 | 10.1021/ja074481z | Y | 0
Sn[N(SiMe3)2]2 | Te,TOP,OLA | SnTe | 180 | 150 | 1.5 | 0.4 | Sn[N(SiMe3)2]2 | 0.73 | Te | 18.75 | ODE | 42.551 | OLA | 2.242 | TOP | [10 empty] | 13.4 | 6.12 | sphere | 40 | 10.1021/ja074481z | Y | 0
CuCl,OLA | S,OA | Cu2S | 190 | 190 | 5 | 4 | CuCl | 1.83 | S | 121.575 | OLA | 34.66 | OA | [12 empty] | 5 | 10 | sphere | 689 | 10.1021/acs.inorgchem.9b00769 | N | 0
CuAc,TOPO | DT | Cu2S | 160 | 190 | 210 | 0.4 | CuAc | 4.1751 | DT | 93.75 | ODE | 2.586 | TOPO | [12 empty] | 13.1 | 6.87 | hexagon | ？ | 10.1021/ic100473e | N | 0
CuAc,TOPO | DT | Cu2S | 160 | 200 | 210 | 0.4 | CuAc | 4.1751 | DT | 93.75 | ODE | 2.586 | TOPO | [12 empty] | 14.5 | 8.96 | hexagon | ？ | 10.1021/ic100473e | N | 0
CuAc,TOPO | DT | Cu2S | 160 | 220 | 210 | 0.4 | CuAc | 4.1751 | DT | 93.75 | ODE | 2.586 | TOPO | [12 empty] | 16.9 | 13.61 | hexagon | ？ | 10.1021/ic100473e | N | 0
CuAc,TOPO | DT | Cu2S | 160 | 200 | 60 | 0.4 | CuAc | 4.1751 | DT | 93.75 | ODE | 2.586 | TOPO | [12 empty] | 12.97 | 11.46 | hexagon | ？ | 10.1021/ic100473e | N | 0
CuAc,TOPO | DT | Cu2S | 160 | 200 | 120 | 0.4 | CuAc | 4.1751 | DT | 93.75 | ODE | 2.586 | TOPO | [12 empty] | 14.51 | 10.46 | hexagon | ？ | 10.1021/ic100473e | N | 0
CuAc,TOPO | DT | Cu2S | 160 | 200 | 180 | 0.4 | CuAc | 4.1751 | DT | 93.75 | ODE | 2.586 | TOPO | [12 empty] | 15.22 | 10.41 | hexagon | ？ | 10.1021/ic100473e | N | 0
CuAc,TOPO | DT | Cu2S | 160 | 200 | 300 | 0.4 | CuAc | 4.1751 | DT | 93.75 | ODE | 2.586 | TOPO | [12 empty] | 18.23 | 14.24 | hexagon | ？ | 10.1021/ic100473e | N | 0
CuSA2 | DT | Cu2S | 200 | 190 | 5 | 0.25 | CuSA2 | 0.25 | DT | 15.625 | ODE | [14 empty] | 6.58 | 7.88 | sphere | 428 | 10.1016/j.jcis.2008.10.062 | Y | 0
CuSA2 | DT | Cu2S | 200 | 190 | 15 | 0.25 | CuSA2 | 0.25 | DT | 15.625 | ODE | [14 empty] | 9.71 | 7.59 | sphere | 238 | 10.1016/j.jcis.2008.10.062 | Y | 0
Cu(acac)2,OA | AD,DT,OA | Cu2S | 110 | 180 | 15 | 1 | Cu(acac)2 | 1.25 | AD | 41.751 | DT | 63.0178 | OA | [12 empty] | 5.4 | 7.4 | sphere | ？ | 10.1021/nl801817d | N | 0
CuTB,TBPT | DT | Cu2S | 135 | 135 | 20 | 0.2 | CuTB | 6 | DT | 0.739 | TBPT | [14 empty] | 8.6 | 15.11 | hexagon | ？ | 10.1021/cm061686i | N | 0
CuTB,TBPT | DT | Cu2S | 135 | 135 | 20 | 0.2 | CuTB | 8 | DT | 0.739 | TBPT | [14 empty] | 6.9 | 13.04 | hexagon | ？ | 10.1021/cm061686i | N | 0
CuTB,TBPT | DT | Cu2S | 135 | 135 | 20 | 0.2 | CuTB | 10 | DT | 0.739 | TBPT | [14 empty] | 6.8 | 10.29 | hexagon | ？ | 10.1021/cm061686i | N | 0
CuTB,TBPT | DT | Cu2S | 160 | 160 | 20 | 0.2 | CuTB | 6 | DT | 0.739 | TBPT | [14 empty] | 8.2 | 8.53 | hexagon | ？ | 10.1021/cm061686i | N | 0
CuTB,TBPT | DT | Cu2S | 160 | 160 | 20 | 0.2 | CuTB | 8 | DT | 0.739 | TBPT | [14 empty] | 6.8 | 7.35 | hexagon | ？ | 10.1021/cm061686i | N | 0
CuTB,TBPT | DT | Cu2S | 160 | 160 | 20 | 0.2 | CuTB | 10 | DT | 0.739 | TBPT | [14 empty] | 5.9 | 8 | hexagon | ？ | 10.1021/cm061686i | N | 0
CuTB,TBPT | DT | Cu2S | 180 | 180 | 20 | 0.2 | CuTB | 6 | DT | 0.739 | TBPT | [14 empty] | 7.3 | 9.59 | hexagon | ？ | 10.1021/cm061686i | N | 0
CuTB,TBPT | DT | Cu2S | 180 | 180 | 20 | 0.2 | CuTB | 8 | DT | 0.739 | TBPT | [14 empty] | 5.8 | 6.89 | hexagon | ？ | 10.1021/cm061686i | N | 0
CuTB,TBPT | DT | Cu2S | 180 | 180 | 20 | 0.2 | CuTB | 10 | DT | 0.739 | TBPT | [14 empty] | 5.4 | 12.96 | sphere | ？ | 10.1021/cm061686i | N | 0
CuCl,OLA | Se,S,ODE | Cu2S | 25 | 190 | 60 | 0.9 | CuCl | 0.25 | Se | 0.25 | S | 9.375 | ODE | 30.394 | OLA | [10 empty] | 9.1 | 13.18 | sphere | ？ | 10.1039/C2JM30788J | N | ?
CuCl,OLA | Se,S,ODE | Cu2S | 25 | 190 | 60 | 0.9 | CuCl | 0.35 | Se | 0.15 | S | 10.625 | ODE | 30.394 | OLA | [10 empty] | 8.5 | 18.82 | sphere | ？ | 10.1039/C2JM30788J | N | ?
CuCl,OLA | Se,S,ODE | Cu2S | 25 | 190 | 60 | 0.9 | CuCl | 0.45 | Se | 0.05 | S | 11.875 | ODE | 30.394 | OLA | [10 empty] | 9.8 | 21.42 | Irregular shape | ？ | 10.1039/C2JM30788J | N | ?
CuCl,OLA | Se,S,OA,OLA | Cu2S | 225 | 205 | 2.5 | 0.5 | CuCl | 0.1667 | Se | 0.3333 | S | 40.525 | OLA | 5.251 | OA | [10 empty] | 6.3 | 12.69 | sphere | 120 | 10.1021/cm402848k | N | 0
CuCl,OLA | Se,S,OA,OLA | Cu2S | 225 | 205 | 2.5 | 0.5 | CuCl | 0.25 | Se | 0.25 | S | 37.992 | OLA | 7.877 | OA | [10 empty] | 8.8 | 9.09 | sphere | 120 | 10.1021/cm402848k | N | 0
CuCl,OLA | Se,S,OA,OLA | Cu2S | 225 | 205 | 2.5 | 0.5 | CuCl | 0.3333 | Se | 0.1667 | S | 35.459 | OLA | 10.503 | OA | [10 empty] | 4.7 | 17.02 | sphere | 120 | 10.1021/cm402848k | N | 0
CuCl,OLA | Se,S,OA,OLA | Cu2S | 225 | 205 | 2.5 | 0.5 | CuCl | 0.4 | Se | 0.1 | S | 33.433 | OLA | 12.604 | OA | [10 empty] | 5.4 | 11.11 | sphere | 120 | 10.1021/cm402848k | N | 0
CuCl,OLA,OA | Se,S,OA,OLA | Cu2S | 225 | 205 | 2.5 | 0.5 | CuCl | 0.1667 | Se | 0.3333 | S | 20.161 | OLA | 26.362 | OA | [10 empty] | 4.7 | 17.02 | sphere | 120 | 10.1021/cm402848k | N | 0
CuCl,OLA,OA | Se,S,OA,OLA | Cu2S | 225 | 205 | 2.5 | 0.5 | CuCl | 0.25 | Se | 0.25 | S | 17.628 | OLA | 28.988 | OA | [10 empty] | 6.3 | 15.87 | sphere | 120 | 10.1021/cm402848k | N | 0
CuCl,OLA,OA | Se,S,OA,OLA | Cu2S | 225 | 205 | 2.5 | 0.5 | CuCl | 0.3333 | Se | 0.1667 | S | 15.0955 | OLA | 31.614 | OA | [10 empty] | 7.6 | 14.47 | sphere | 120 | 10.1021/cm402848k | N | 0
CuCl,OLA,OA | Se,S,OA,OLA | Cu2S | 225 | 205 | 2.5 | 0.5 | CuCl | 0.4 | Se | 0.1 | S | 13.0693 | OLA | 33.714 | OA | [10 empty] | 10.6 | 9.43 | sphere | 120 | 10.1021/cm402848k | N | 0
CuCl,OLA | Se,S,OA,OLA | Cu2S | 225 | 205 | 2.5 | 0.5 | CuCl | 0.25 | Se | 0.25 | S | 37.992 | OLA | 7.877 | OA | [10 empty] | 8.3 | 12.04 | sphere | 120 | 10.1021/cm402848k | N | 0
CuCl,OLA | Se,S,OA,OLA | Cu2S | 225 | 205 | 2.5 | 0.5 | CuCl | 0.3333 | Se | 0.1667 | S | 40.525 | OLA | 5.251 | OA | [10 empty] | 4.2 | 19.04 | sphere | 120 | 10.1021/cm402848k | N | 0
CuCl,OLA | Se,S,OA,OLA | Cu2S | 225 | 205 | 2.5 | 0.5 | CuCl | 0.4 | Se | 0.1 | S | 42.551 | OLA | 3.151 | OA | [10 empty] | 4.5 | 26.66 | sphere | 120 | 10.1021/cm402848k | N | 0
CuOA2,OLA | DT | Cu2S | 25 | 230 | 20 | 5.088 | CuOA | 208.755 | DT | 151.968 | OLA | [14 empty] | 17.18 | 4.8 | sphere | 111 | 10.1002/adfm.200800832 | Y | ?
CuOA2,OLA | DT | Cu2S | 25 | 215 | 20 | 5.088 | CuOA | 208.755 | DT | 151.968 | OLA | [14 empty] | 13.73 | 2.48 | sphere | 20 | 10.1002/adfm.200800832 | Y | ?
CuOA2,OLA | DT | Cu2S | 25 | 215 | 60 | 5.088 | CuOA | 208.755 | DT | 151.968 | OLA | [14 empty] | 18.49 | 2.13 | sphere | 7 | 10.1002/adfm.200800832 | Y | ?
CuCl,OLA,OA | S,OLA | CuS | 180 | 180 | 6.5 | 0.5 | CuCl | 2 | S | 31.25 | ODE | 12.0787 | OLA | 1 | OA | [10 empty] | 19 | 15.78 | hexagon | 296 | 10.1021/acsnano.9b00282 | N | 0
CuCl,OLA,OA | S,OLA | CuS | 180 | 180 | 6.5 | 0.5 | CuCl | 2 | S | 31.25 | ODE | 12.0787 | OLA | 6 | OA | [10 empty] | 12 | ？ | hexagon | ？ | 10.1021/acsnano.9b00282 | N | 0
CuCl,OLA,OA | S,OLA | CuS | 180 | 180 | 6.5 | 0.5 | CuCl | 2 | S | 31.25 | ODE | 12.0787 | OLA | 12 | OA | [10 empty] | 16 | 18.75 | hexagon | 215 | 10.1021/acsnano.9b00282 | N | 0
CuCl,OLA,HDA,OA | S,OLA | CuS | 180 | 180 | 6.5 | 0.5 | CuCl | 2 | S | 31.25 | ODE | 9.0787 | OLA | 3 | HDA | 1 | OA | [8 empty] | 24 | 12.5 | hexagon | 190 | 10.1021/acsnano.9b00282 | N | 0
Cu(acac)2,OLA,OA | S,DCB | CuS | 110 | 182 | 60 | 1 | Cu(acac)2 | 2 | S | 88.84354 | DCB | 6 | OLA | 0.5 | OA | [10 empty] | 10.5 | 17.14 | sphere | 135 | 10.1021/la051196p | N | 0
CuCl,OLA | S,OLA | CuS | 180 | 180 | 10 | 0.5 | CuCl | 2 | S | 6 | ODE | 12.0787 | OLA | [12 empty] | 14.98 | 14.86 | sphere | 196 | 10.1021/nn403035s | Y | 0
CuCl,OLA | S,OLA | CuS | 180 | 180 | 10 | 0.5 | CuCl | 2 | S | 12 | ODE | 12.0787 | OLA | [12 empty] | 17.83 | 13.65 | sphere | 229 | 10.1021/nn403035s | Y | 0
CuCl,OLA | S,OLA | CuS | 180 | 180 | 10 | 0.5 | CuCl | 2 | S | 24 | ODE | 12.0787 | OLA | [12 empty] | 22.42 | 16.91 | triangle | 128 | 10.1021/nn403035s | Y | 0
CuCl,OLA,OA | S,OLA | CuS | 180 | 180 | 10 | 0.5 | CuCl | 2 | S | 24 | ODE | 12.0787 | OLA | 0.667 | OA | [10 empty] | 18.85 | 11.08 | sphere | 196 | 10.1021/nn403035s | Y | 0
CuCl,OLA,OA | S,OLA | CuS | 180 | 180 | 10 | 0.5 | CuCl | 2 | S | 24 | ODE | 12.0787 | OLA | 8 | OA | [10 empty] | 16.79 | 14.95 | sphere | 163 | 10.1021/nn403035s | Y | 0
CuCl,OLA,OA | S,OLA | CuS | 180 | 180 | 10 | 0.5 | CuCl | 2 | S | 24 | ODE | 12.0787 | OLA | 16 | OA | [10 empty] | 14.23 | 11.69 | sphere | 325 | 10.1021/nn403035s | Y | 0
CuCl,OLA,OCT | S,OLA,OCT | CuS | 95 | 95 | 1080 | 1.5 | CuCl | 4.5 | S | 22.795 | OLA | 45.265 | OCT | [12 empty] | 421.87 | 9.44 | hexagon | 9 | 10.1038/ncomms2181 | Y | 0
CuAc2,ZnAc2*2H2O,SnAc4,OLA | S,OLA | CuS | 25 | 120 | 60 | 0.1 | CuAc | 0.05 | ZnAc2 | 0.05 | SnAc4 | 0.2 | S | 9.118 | OLA | [10 empty] | 6.6 | 22.72 | sphere | ？ | 10.1039/C0JM00454E | N | ?
CuAc2,ZnAc2*2H2O,SnAc4,OLA | S,OLA | CuS | 25 | 180 | 60 | 0.1 | CuAc | 0.05 | ZnAc2 | 0.05 | SnAc4 | 0.2 | S | 9.118 | OLA | [10 empty] | 6.6 | 19.69 | sphere | ？ | 10.1039/C0JM00454E | N | ?
CuCl,OLA | Se,OLA | Cu2Se | 310 | 300 | 20 | 2 | CuCl | 1.2 | Se | 37.5 | ODE | 24.315 | OLA | [12 empty] | 12.74 | 8.2 | hexagon | 150 | 10.1021/ja207798q | Y | 0
CuCl,TOP | Se,TOP,HDA | Cu2Se | 220 | 220 | 6 | 8 | CuCl | 12.66 | Se | 20.707 | HDA | 22.42 | TOP | [12 empty] | 2.7 | ？ | sphere | ？ | 10.1016/j.optmat.2014.10.023 | N | 0
CuCl,TOP | Se,TOP,HDA | Cu2Se | 220 | 220 | 10 | 8 | CuCl | 12.66 | Se | 20.707 | HDA | 22.42 | TOP | [12 empty] | 3.5 | ？ | sphere | ？ | 10.1016/j.optmat.2014.10.023 | N | 0
CuCl,TOP | Se,TOP,HDA | Cu2Se | 220 | 220 | 60 | 8 | CuCl | 12.66 | Se | 20.707 | HDA | 22.42 | TOP | [12 empty] | 8.05 | 8.17 | sphere | 23 | 10.1016/j.optmat.2014.10.023 | Y | 0
CuAc2,TOP,TOPO,OPA | Se,TOP | Cu2Se | 300 | 285 | 13 | 1 | CuAc2 | 1 | Se | 4 | TOP | 2 | OPA | 4.6 | TOPO | [10 empty] | 10.1 | 8.1 | sphere | 100 | 10.1021/ja106254h | N | 0
CuCl,OLA | Se,OLA | Cu2Se | 285 | 275 | 10 | 2 | CuCl | 1 | Se | 18.75 | ODE | 21.276 | OLA | [12 empty] | 13.6 | 13.23 | sphere | 207 | 10.1021/acs.nanolett.6b05420 | N | 0
CuCl,OLA,OA | Se,OA | Cu2Se | 270 | 270 | 10 | 1 | CuCl | 1 | Se | 15.197 | OLA | 31.509 | OA | [12 empty] | 12.5 | 10.4 | hexagon | ？ | 10.1016/j.apsusc.2020.145327 | N | 0
CuCl,OLA,OA | Se,OA | Cu2Se | 270 | 270 | 10 | 1 | CuCl | 1 | Se | 21.276 | OLA | 25.207 | OA | [12 empty] | 7.6 | 11.84 | hexagon | ？ | 10.1016/j.apsusc.2020.145327 | N | 0
CuCl,OLA | Se,OA | Cu2Se | 270 | 270 | 10 | 1 | CuCl | 1 | Se | 30.394 | OLA | 15.754 | OA | [12 empty] | 6.4 | 12.5 | Irregular shape | ？ | 10.1016/j.apsusc.2020.145327 | N | 0
CuCl,OLA,OA | Se,OA | Cu2Se | 270 | 270 | 5 | 1 | CuCl | 1 | Se | 15.197 | OLA | 31.509 | OA | [12 empty] | 10 | 9 | hexagon | ？ | 10.1016/j.apsusc.2020.145327 | N | 0
CuCl,OLA,OA | Se,OA | Cu2Se | 270 | 270 | 2 | 1 | CuCl | 1 | Se | 15.197 | OLA | 31.509 | OA | [12 empty] | 6.7 | 10.44 | hexagon | ？ | 10.1016/j.apsusc.2020.145327 | N | 0
Ge[N(SiMe3)2]2,TOP | Te,DT,TOP | GeTe | 230 | 220 | 1.75 | 0.25 | Ge[N(SiMe3)2]2 | 0.97 | Te | 13.41028 | squalane | 5.605 | TOP | 0.148 | DT | [10 empty] | 8.5 | 14.11 | Irregular shape | 346 | 10.1021/ja108309s | N | 0
Ge[N(SiMe3)2]2,OLA | Te,TOP | GeTe | 250 | 235 | 1.5 | 0.25 | Ge[N(SiMe3)2]2 | 0.323 | Te | 12.5 | ODE | 9.118 | OLA | 1.121 | TOP | [10 empty] | 17.4 | 18.96 | triangle | 322 | 10.1021/ja108309s | N | 0
Ge[N(SiMe3)2]2 | Te,TOP,DT,OLA | GeTe | 220 | 220 | 1 | 1.4 | Ge[N(SiMe3)2]2 | 1.2 | Te | 15.625 | ODE | 60.787 | OLA | 2.69 | TOP | 4.175 | DT | [8 empty] | 4.3 | 9.3 | triangle | 195 | 10.1002/adfm.201100633 | N | 0
Ge[N(SiMe3)2]2 | Te,TOP,DT,OLA | GeTe | 220 | 220 | 2 | 1.4 | Ge[N(SiMe3)2]2 | 1.2 | Te | 15.625 | ODE | 60.787 | OLA | 2.69 | TOP | 4.175 | DT | [8 empty] | 9.69 | 20.79 | Irregular shape | 78 | 10.1002/adfm.201100633 | Y | 0
Ge[N(SiMe3)2]2 | Te,TOP,DT,OLA | GeTe | 220 | 220 | 3 | 1.4 | Ge[N(SiMe3)2]2 | 1.2 | Te | 15.625 | ODE | 60.787 | OLA | 2.69 | TOP | 4.175 | DT | [8 empty] | 13.37 | 24.91 | Irregular shape | 116 | 10.1002/adfm.201100633 | Y | 0
GeI2,TOP | Te,TOP | GeTe | 300 | 300 | 120 | 0.659 | GeI2 | 1.6 | Te | 37.218 | TOP | [14 empty] | 43.71 | 32.39 | Irregular shape | 42 | 10.1002/adfm.201100633 | Y | 0
GeI2,TOP | Te,TOP,LiN(SiMe3)2 | GeTe | 280 | 260 | 2 | 0.33 | GeI2 | 0.64 | LiN(SiMe3)2 | 0.8 | Te | 18.609 | TOP | [12 empty] | 7.78 | 9.24 | sphere | ？ | 10.1021/acs.chemmater.8b02702 | N | 0
GeI2,TOP | Te,TOP,LiN(SiMe3)2 | GeTe | 280 | 260 | 2 | 0.33 | GeI2 | 0.8 | LiN(SiMe3)2 | 0.8 | Te | 18.609 | TOP | [12 empty] | 6.91 | 10.17 | sphere | ？ | 10.1021/acs.chemmater.8b02702 | N | 0
GeI2,TOP | Te,TOP,LiN(SiMe3)2 | GeTe | 280 | 260 | 2 | 0.33 | GeI2 | 0.96 | LiN(SiMe3)2 | 0.8 | Te | 18.609 | TOP | [12 empty] | 5.88 | 12.86 | sphere | ？ | 10.1021/acs.chemmater.8b02702 | N | 0
GeI2,TOP | Te,TOP,LiN(SiMe3)2 | GeTe | 280 | 260 | 2 | 0.33 | GeI2 | 1.12 | LiN(SiMe3)2 | 0.8 | Te | 18.609 | TOP | [12 empty] | 4.51 | 16.38 | Irregular shape | ？ | 10.1021/acs.chemmater.8b02702 | N | 0
GeI2,TOP | Te,TOP,LiN(SiMe3)2 | GeTe | 240 | 220 | 2 | 0.33 | GeI2 | 0.8 | LiN(SiMe3)2 | 0.8 | Te | 18.609 | TOP | [12 empty] | 4.98 | 12.78 | Irregular shape | ？ | 10.1021/acs.chemmater.8b02702 | N | 0
GeI2,TOP | Te,TOP,LiN(SiMe3)2 | GeTe | 260 | 240 | 2 | 0.33 | GeI2 | 0.8 | LiN(SiMe3)2 | 0.8 | Te | 18.609 | TOP | [12 empty] | 6.25 | 10.85 | sphere | ？ | 10.1021/acs.chemmater.8b02702 | N | 0
GeI2,TOP | Te,TOP,LiN(SiMe3)2 | GeTe | 280 | 260 | 2 | 0.33 | GeI2 | 0.8 | LiN(SiMe3)2 | 0.8 | Te | 18.609 | TOP | [12 empty] | 7.68 | 9.93 | sphere | ？ | 10.1021/acs.chemmater.8b02702 | N | 0
GeI2,TOP | Te,TOP,LiN(SiMe3)2 | GeTe | 280 | 260 | 0.5 | 0.33 | GeI2 | 0.8 | LiN(SiMe3)2 | 0.8 | Te | 18.609 | TOP | [12 empty] | 7.81 | 9.61 | sphere | ？ | 10.1021/acs.chemmater.8b02702 | N | 0
GeI2,TOP | Te,TOP,LiN(SiMe3)2 | GeTe | 280 | 260 | 1 | 0.33 | GeI2 | 0.8 | LiN(SiMe3)2 | 0.8 | Te | 18.609 | TOP | [12 empty] | 8.23 | 8.42 | sphere | ？ | 10.1021/acs.chemmater.8b02702 | N | 0
GeI2,TOP | Te,TOP,LiN(SiMe3)2 | GeTe | 280 | 260 | 5 | 0.33 | GeI2 | 0.8 | LiN(SiMe3)2 | 0.8 | Te | 18.609 | TOP | [12 empty] | 8.47 | 8.39 | sphere | ？ | 10.1021/acs.chemmater.8b02702 | N | 0
In[N(SiMe3)2]3,TOA | Sb(NMe2)3 | InSb | 250 | 200 | 5 | 0.12 | In[N(SiMe3)2]3 | 0.06 | Sb(NMe2)3 | 20.48225 | HD | 22.874 | TOA | [12 empty] | 7.97 | 13.65 | sphere | ？ | 10.1021/cm400320r | N | 0
In[N(SiMe3)2]3,TOA | Sb(NMe2)3 | InSb | 250 | 200 | 10 | 0.12 | In[N(SiMe3)2]3 | 0.06 | Sb(NMe2)3 | 20.48225 | HD | 22.874 | TOA | [12 empty] | 9.28 | 10.71 | sphere | ？ | 10.1021/cm400320r | N | 0
In[N(SiMe3)2]3,TOA | Sb(NMe2)3 | InSb | 250 | 200 | 15 | 0.12 | In[N(SiMe3)2]3 | 0.06 | Sb(NMe2)3 | 20.48225 | HD | 22.874 | TOA | [12 empty] | 11.55 | 13.73 | sphere | ？ | 10.1021/cm400320r | N | 0
In[N(SiMe3)2]3,Sb(NMe2)3,TOP |  | InSb-2 | 25 | 200 | 5 | 0.5 | In[N(SiMe3)2]3 | 0.25 | Sb(NMe2)3 | 11.21 | TOP | [14 empty] | 7.49 | 10.9 | sphere | ？ | 10.1021/cm400320r | N | 13
In[N(SiMe3)2]3,Sb(NMe2)3,TOP |  | InSb-2 | 25 | 200 | 5 | 0.3125 | In[N(SiMe3)2]3 | 0.25 | Sb(NMe2)3 | 11.21 | TOP | [14 empty] | 4.69 | 17.08 | Irregular shape | ？ | 10.1021/cm400320r | N | 13
In[N(SiMe3)2]3,Sb(NMe2)3,TOP |  | InSb-2 | 25 | 200 | 5 | 0.416 | In[N(SiMe3)2]3 | 0.25 | Sb(NMe2)3 | 11.21 | TOP | [14 empty] | 5.69 | 19.41 | Irregular shape | ？ | 10.1021/cm400320r | N | 13
ZnAc2,HDA | (TMS)3P | Zn3P2 | 150 | 150 | 120 | 0.45 | ZnAc2 | 0.3 | (TMS)3P | 71.59598 | mesitylene | 0.9 | HDA | [12 empty] | 2.4 | 12.5 | Irregular shape | 250 | 10.1039/C9CC09368K | N | 0
Zn-NN,(TMS)3P,OLA |  | Zn3P2 | 25 | 230 | 180 | 0.225 | Zn-NN | 0.15 | (TMS)3P | 15.197 | OLA | [14 empty] | 2.8 | 14.28 | Irregular shape | 250 | 10.1039/C9CC09368K | N | ?
Zn-NN,(TMS)3P,HDA |  | Zn3P2 | 25 | 200 | 1080 | 0.225 | Zn-NN | 0.15 | (TMS)3P | 35.79799 | mesitylene | 1.575 | HDA | [12 empty] | 2.8 | 7.14 | Irregular shape | 250 | 10.1039/C9CC09368K | N | ?
ZnSA2,OLA,TOP | (TMS)3P,TOP | Zn3P2 | 250 | 200 | 1 | 0.25 | ZnSA2 | 0.225 | (TMS)3P | 25 | ODE | 3.343 | OLA | 4.5 | TOP | [10 empty] | 2.1 | 9.52 | Irregular shape | ？ | 10.1039/D1NR02334A | N | 0
ZnSA2,OLA,TOP | (TMS)3P,TOP | Zn3P2 | 250 | 200 | 15 | 0.25 | ZnSA2 | 0.225 | (TMS)3P | 25 | ODE | 3.343 | OLA | 4.5 | TOP | [10 empty] | 3.7 | 8.1 | Irregular shape | ？ | 10.1039/D1NR02334A | N | 0
ZnSA2,OLA,TOP | (TMS)3P,TOP | Zn3P2 | 250 | 200 | 30 | 0.25 | ZnSA2 | 0.225 | (TMS)3P | 25 | ODE | 3.343 | OLA | 4.5 | TOP | [10 empty] | 4.2 | 7.14 | sphere | ？ | 10.1039/D1NR02334A | N | 0
ZnSA2,OLA,TOP | (TMS)3P,TOP | Zn3P2 | 250 | 200 | 60 | 0.25 | ZnSA2 | 0.225 | (TMS)3P | 25 | ODE | 3.343 | OLA | 4.5 | TOP | [10 empty] | 6 | 5 | sphere | ？ | 10.1039/D1NR02334A | N | 0
ZnSA2,OLA,TOP | (TMS)3As,TOP | Zn3As2 | 250 | 200 | 1 | 0.25 | ZnSA2 | 0.225 | (TMS)3As | 25 | ODE | 3.343 | OLA | 4.5 | TOP | [10 empty] | 1.9 | 21.05 | Irregular shape | ？ | 10.1039/D1NR02334A | N | 0
ZnSA2,OLA,TOP | (TMS)3As,TOP | Zn3As2 | 250 | 200 | 15 | 0.25 | ZnSA2 | 0.225 | (TMS)3As | 25 | ODE | 3.343 | OLA | 4.5 | TOP | [10 empty] | 2.9 | 27.58 | Irregular shape | ？ | 10.1039/D1NR02334A | N | 0
ZnSA2,OLA,TOP | (TMS)3As,TOP | Zn3As2 | 250 | 200 | 30 | 0.25 | ZnSA2 | 0.225 | (TMS)3As | 25 | ODE | 3.343 | OLA | 4.5 | TOP | [10 empty] | 3.5 | 22.85 | Irregular shape | ？ | 10.1039/D1NR02334A | N | 0
ZnSA2,OLA,TOP | (TMS)3As,TOP | Zn3As2 | 250 | 200 | 60 | 0.25 | ZnSA2 | 0.225 | (TMS)3As | 25 | ODE | 3.343 | OLA | 4.5 | TOP | [10 empty] | 4.8 | 20.83 | Irregular shape | ？ | 10.1039/D1NR02334A | N | 0
CdCl2,OLA | (NEt2)3P | Cd3P2 | 250 | 250 | 30 | 0.45 | CdCl2 | 1.6 | (NEt2)3P | 15.197 | OLA | [14 empty] | 6.8 | 7.35 | sphere | ？ | 10.1021/acs.chemmater.8b02206 | N | 0
CdBr2,OLA | (NEt2)3P | Cd3P2 | 250 | 250 | 30 | 0.45 | CdBr2 | 1.6 | (NEt2)3P | 15.197 | OLA | [14 empty] | 5.9 | 11.86 | sphere | ？ | 10.1021/acs.chemmater.8b02206 | N | 0
Cdl2,OLA | (NEt2)3P | Cd3P2 | 250 | 250 | 30 | 0.45 | CdI2 | 1.6 | (NEt2)3P | 15.197 | OLA | [14 empty] | 5.6 | 8.92 | sphere | ？ | 10.1021/acs.chemmater.8b02206 | N | 0
CdCl2,OLA | (NEt2)3P | Cd3P2 | 250 | 250 | 30 | 0.45 | CdCl2 | 0.585 | (NEt2)3P | 15.197 | OLA | [14 empty] | 7.5 | 4 | sphere | ？ | 10.1021/acs.chemmater.8b02206 | N | 0
CdO,OA | (TMS)3P | Cd3P2 | 250 | 250 | 0.58 | 0.6 | CdO | 0.2 | (TMS)3P | 31.25 | ODE | 1.26 | OA | [12 empty] | 2.58 | 8.91 | sphere | 50 | 10.1021/jp402511m | N | 0
CdAc2,OCT | (TMS)3P | Cd3P2 | 30 | 30 | 1440 | 3 | CdAc2 | 1 | (TMS)3P | 94.63859 | toluene | 7.05 | OCT | [12 empty] | 4.1 | 17.07 | sphere | 309 | 10.1002/anie.201104864 | N | 0
CdAc2,OCT | (TMS)3P | Cd3P2 | 90 | 90 | 1440 | 3 | CdAc2 | 1 | (TMS)3P | 94.63859 | toluene | 7.05 | OCT | [12 empty] | 7 | 14.28 | sphere | 375 | 10.1002/anie.201104864 | N | 0
Cd(OA)2,OA | (TMS)3P | Cd3P2 | 150 | 150 | 3 | 0.8 | CdOA2 | 0.2 | (TMS)3P | 34.375 | ODE | 1.58 | OA | [12 empty] | 2.2 | 13.63 | sphere | ？ | 10.1021/acs.jpcc.0c09601 | N | 0
CoCl2,OLA | (NEt2)3P | CoP | 250 | 250 | 30 | 1.8 | CoCl2 | 6.48 | (NEt2)3P | 60.787 | OLA | [14 empty] | 7.8 | 8.97 | Irregular shape | ？ | 10.1021/acs.chemmater.8b02206 | N | 0
CoCl2,OLA | (NEt2)3P | Co2P | 200 | 200 | 10 | 1.8 | CoCl2 | 6.48 | (NEt2)3P | 60.787 | OLA | [14 empty] | 7.95 | 22.64 | rectangle | 196 | 10.1021/acs.chemmater.8b02206 | Y | 0
NiCl2,OLA | (NEt2)3P | Ni2P | 250 | 250 | 30 | 1.8 | NiCl2 | 6.48 | (NEt2)3P | 60.787 | OLA | [14 empty] | 8.2 | 19.51 | Irregular shape | ？ | 10.1021/acs.chemmater.8b02206 | N | 0
CuCl,OLA,OCT | TOP,TOPO | Cu3P | 370 | 350 | 0.167 | 0.4 | CuCl | 4.48 | TOP | 2.4 | OLA | 2.4 | OCT | 7.759 | TOPO | [10 empty] | 7.42 | 14.53 | sphere | 37 | 10.1021/nn203702r | Y | 0
CuCl,OLA,OCT | TOP,TOPO | Cu3P | 370 | 350 | 2 | 0.4 | CuCl | 4.48 | TOP | 2.4 | OLA | 2.4 | OCT | 7.759 | TOPO | [10 empty] | 19.92 | 15.42 | sphere | 153 | 10.1021/nn203702r | Y | 0
CuCl,OLA,OCT | TOP,TOPO | Cu3P | 370 | 350 | 15 | 0.4 | CuCl | 4.48 | TOP | 2.4 | OLA | 2.4 | OCT | 7.759 | TOPO | [10 empty] | 24.14 | 14.86 | hexagon | 181 | 10.1021/nn203702r | Y | 0
CuCl,OLA,TOP | (TMS)3P | Cu3P | 150 | 150 | 3 | 0.6 | CuCl | 0.1 | (TMS)3P | 3.125 | ODE | 15.197 | OLA | 1.35 | TOP | [10 empty] | 4.7 | 13.49 | sphere | ？ | 10.1021/acs.chemmater.1c01287 | N | 0
CuCl,OLA,TOP | (TMS)3P | Cu3P | 150 | 150 | 3 | 0.6 | CuCl | 0.1 | (TMS)3P | 3.125 | ODE | 15.197 | OLA | 1.05 | TOP | [10 empty] | 2.7 | 21.65 | sphere | ？ | 10.1021/acs.chemmater.1c01287 | N | 0
CuCl,OLA,TOP | (TMS)3P | Cu3P | 150 | 150 | 3 | 0.6 | CuCl | 0.1 | (TMS)3P | 3.125 | ODE | 15.197 | OLA | 1.2 | TOP | [10 empty] | 3.6 | 13.96 | sphere | ？ | 10.1021/acs.chemmater.1c01287 | N | 0
CuCl,OLA,TOP | (TMS)3P | Cu3P | 150 | 150 | 3 | 0.6 | CuCl | 0.1 | (TMS)3P | 3.125 | ODE | 15.197 | OLA | 1.5 | TOP | [10 empty] | 6.5 | 12.01 | sphere | ？ | 10.1021/acs.chemmater.1c01287 | N | 0
CuCl,OLA | (TMS)3P | Cu3P | 120 | 120 | 3 | 0.6 | CuCl | 0.1 | (TMS)3P | 3.125 | ODE | 15.197 | OLA | 1.8 | TOP | [10 empty] | 5.65 | 10.64 | sphere | 299 | 10.1002/adma.201504927 | N | 0
CuCl,OLA | (TMS)3P | Cu3P | 120 | 120 | 3 | 0.6 | CuCl | 0.1 | (TMS)3P | 3.125 | ODE | 15.197 | OLA | 2.4 | TOP | [10 empty] | 13.12 | 13.98 | hexagon | 199 | 10.1002/adma.201504927 | N | 0
CuCl,OLA | (TMS)3P | Cu3P | 120 | 120 | 3 | 0.6 | CuCl | 0.1 | (TMS)3P | 3.125 | ODE | 15.197 | OLA | 3 | TOP | [10 empty] | 22.1 | 10.13 | hexagon | 160 | 10.1002/adma.201504927 | N | 0
CuCl,OLA | (TMS)3P | Cu3P | 120 | 120 | 3 | 0.6 | CuCl | 0.1 | (TMS)3P | 3.125 | ODE | 15.197 | OLA | 3.6 | TOP | [10 empty] | 29.5 | 12.08 | hexagon | 150 | 10.1002/adma.201504927 | N | 0
CuCl,OLA | (TMS)3P | Cu3P | 60 | 60 | 3 | 0.6 | CuCl | 0.1 | (TMS)3P | 3.125 | ODE | 15.197 | OLA | 2.4 | TOP | [10 empty] | 5.87 | 9.94 | sphere | 299 | 10.1002/adma.201504927 | N | 0
CuCl,OLA | (TMS)3P | Cu3P | 90 | 90 | 3 | 0.6 | CuCl | 0.1 | (TMS)3P | 3.125 | ODE | 15.197 | OLA | 2.4 | TOP | [10 empty] | 12.31 | 10.63 | hexagon | 301 | 10.1002/adma.201504927 | N | 0
CuCl,OLA | (TMS)3P | Cu3P | 150 | 150 | 3 | 0.6 | CuCl | 0.1 | (TMS)3P | 3.125 | ODE | 15.197 | OLA | 2.4 | TOP | [10 empty] | 22.6 | 8.88 | hexagon | 150 | 10.1002/adma.201504927 | N | 0
CuCl,OLA | (TMS)3P | Cu3P | 180 | 180 | 3 | 0.6 | CuCl | 0.1 | (TMS)3P | 3.125 | ODE | 15.197 | OLA | 2.4 | TOP | [10 empty] | 31.9 | 9.83 | hexagon | 150 | 10.1002/adma.201504927 | N | 0
Cu(acac)2,OLA | P2S5,TOP | Cu3P | 200 | 200 | 15 | 1.5 | Cu(acac)2 | 0.75 | P2S5 | 30.394 | OLA | 10 | TOP | [12 empty] | 8.5 | 23.53 | sphere | 50 | 10.1557/jmr.2015.333 | N | 0
Cu(acac)2,OLA | P2S5,TOP | Cu3P | 200 | 200 | 30 | 1.5 | Cu(acac)2 | 0.75 | P2S5 | 30.394 | OLA | 10 | TOP | [12 empty] | 6.7 | 22.38 | sphere | 51 | 10.1557/jmr.2015.333 | N | 0
Cu(acac)2,OLA | P2S5,TOP | Cu3P | 225 | 225 | 30 | 1.5 | Cu(acac)2 | 0.75 | P2S5 | 30.394 | OLA | 10 | TOP | [12 empty] | 7.5 | 21.33 | sphere | 53 | 10.1557/jmr.2015.333 | N | 0
Cu(acac)2,OLA | P2S5,TOP | Cu3P | 250 | 250 | 30 | 1.5 | Cu(acac)2 | 0.75 | P2S5 | 30.394 | OLA | 10 | TOP | [12 empty] | 13.8 | 10.14 | sphere | 50 | 10.1557/jmr.2015.333 | N | 0
Cu(acac)2,OLA | P2S5,TOP | Cu3P | 300 | 300 | 30 | 1.5 | Cu(acac)2 | 0.75 | P2S5 | 30.394 | OLA | 10 | TOP | [12 empty] | 20.8 | 15.86 | sphere | 60 | 10.1557/jmr.2015.333 | N | 0
CuCl,OLA,TOP | (TMS)3As | Cu3As | 150 | 150 | 3 | 0.6 | CuCl | 0.1 | (TMS)3As | 3.125 | ODE | 15.197 | OLA | 1.8 | TOP | [10 empty] | 4.3 | 16.28 | sphere | ？ | 10.1021/acs.chemmater.3c00005 | N | 0
CuCl,OLA,TOP | (TMS)3As | Cu3As | 150 | 150 | 3 | 0.6 | CuCl | 0.1 | (TMS)3As | 3.125 | ODE | 15.197 | OLA | 1.5 | TOP | [10 empty] | 3.8 | 15.79 | sphere | ？ | 10.1021/acs.chemmater.3c00005 | N | 0
ZnAc2*2H2O,OA | Te,TOP | ZnTe-1 | 250 | 250 | 10 | 1 | ZnAc2 | 1 | Te | 78.68456 | DBE | 2.242 | TOP | 3.151 | OA | [10 empty] | 5.33 | 17.32 | sphere | 365 | 10.1021/jp711778u | Y | 0
ZnAc2,OA | Te,TOP,SH,OLA | ZnTe-2 | 160 | 300 | 10 | 0.709 | ZnAc2 | 0.7 | SH | 0.5 | Te | 31.25 | ODE | 6.0787 | OLA | 1.121 | TOP | 6.302 | OA | [6 empty] | 13.64 | 22.79 | rod | ？ | 10.1021/ja206309h | N | 10
ZnAc2,OA | Te,TOP,SH,OLA | ZnTe-2 | 160 | 300 | 30 | 0.709 | ZnAc2 | 0.7 | SH | 0.5 | Te | 31.25 | ODE | 6.0787 | OLA | 1.121 | TOP | 6.302 | OA | [6 empty] | 16.5 | 22.58 | rod | ？ | 10.1021/ja206309h | N | 10
ZnAc2,OA | Te,TOP,SH,OLA | ZnTe-2 | 160 | 300 | 60 | 0.709 | ZnAc2 | 0.7 | SH | 0.5 | Te | 31.25 | ODE | 6.0787 | OLA | 1.121 | TOP | 6.302 | OA | [6 empty] | 18.96 | 20.53 | rod | ？ | 10.1021/ja206309h | N | 10
ZnAc2,OA | Te,TOP,SH,OLA | ZnTe-2 | 160 | 300 | 90 | 0.7085 | ZnAc2 | 0.7 | SH | 0.5 | Te | 31.25 | ODE | 6.0787 | OLA | 1.121 | TOP | 6.302 | OA | [6 empty] | 27.7 | 38.26 | rod | ？ | 10.1021/ja206309h | N | 10
ZnAc2,OA | Te,TOP,SH,OLA | ZnTe-2 | 160 | 300 | 60 | 1.417 | ZnAc2 | 0.7 | SH | 0.5 | Te | 31.25 | ODE | 6.0787 | OLA | 1.121 | TOP | 6.302 | OA | [6 empty] | 34.83 | 30.05 | rod | ？ | 10.1021/ja206309h | N | 10
ZnEt2,TOPO | Te,TOP | ZnTe-1 | 210 | 210 | 30 | 4.0558 | ZnEt2 | 5.0156 | Te | 28.0258 | TOP | 64.661 | TOPO | [12 empty] | 5.9 | 23.72 | flower shape | 246 | 10.1007/s10853-007-1712-9 | N | 0
ZnSA2 | Te,TOP | ZnTe-1 | 300 | 270 | 10 | 0.1 | ZnSA2 | 0.2 | Te | 29.6875 | ODE | 1 | TOP | [12 empty] | 18 | 16.67 | flower shape | ？ | 10.1021/cm0711360 | N | 0
ZnSA2 | Te,TOP | ZnTe-1 | 300 | 270 | 10 | 0.1 | ZnSA2 | 0.2 | Te | 29.6875 | ODE | 3 | TOP | [12 empty] | 23 | 13.04 | flower shape | ？ | 10.1021/cm0711360 | N | 0
ZnSA2 | Te,TOP | ZnTe-1 | 300 | 270 | 10 | 0.1 | ZnSA2 | 0.2 | Te | 29.6875 | ODE | 4 | TOP | [12 empty] | 50 | 10 | flower shape | ？ | 10.1021/cm0711360 | N | 0
ZnSA2 | Te,TBP | ZnTe-1 | 300 | 270 | 10 | 0.1 | ZnSA2 | 0.2 | Te | 29.6875 | ODE | 1 | TBP | [12 empty] | 20 | 15 | flower shape | ？ | 10.1021/cm0711360 | N | 0
ZnSA2 | Te,TBP | ZnTe-1 | 300 | 270 | 10 | 0.1 | ZnSA2 | 0.2 | Te | 29.6875 | ODE | 4 | TBP | [12 empty] | 120 | 8.33 | flower shape | ？ | 10.1021/cm0711360 | N | 0
ZnSA2 | Te,TOP | ZnTe-1 | 300 | 270 | 180 | 0.1 | ZnSA2 | 0.2 | Te | 29.6875 | ODE | 3 | TOP | [12 empty] | 9 | 11.11 | Irregular shape | ？ | 10.1021/cm0711360 | N | 0
ZnSA2 | Te,TOP,OCT | ZnTe-1 | 300 | 270 | 10 | 0.1 | ZnSA2 | 0.2 | Te | 29.6875 | ODE | 1 | OCT | 3 | TOP | [10 empty] | 8 | 10 | Irregular shape | ？ | 10.1021/cm0711360 | N | 0
ZnSA2 | Te,TOP,TOA | ZnTe-1 | 300 | 270 | 10 | 0.1 | ZnSA2 | 0.2 | Te | 29.6875 | ODE | 1 | TOA | 3 | TOP | [10 empty] | 60 | 8.33 | flower shape | ？ | 10.1021/cm0711360 | N | 0
ZnSA2 | Te,TBP,ODA | ZnTe-1 | 300 | 270 | 10 | 0.1 | ZnSA2 | 0.6 | Te | 29.6875 | ODE | 0.5 | ODA | 2.4 | TBP | [10 empty] | 14 | 7.14 | Irregular shape | ？ | 10.1021/cm0711360 | N | 0
ZnSA2 | Te,TOP | ZnTe-1 | 300 | 300 | 10 | 0.1 | ZnSA2 | 0.2 | Te | 29.6875 | ODE | 3 | TOP | [12 empty] | 30 | 16.67 | flower shape | ？ | 10.1021/cm0711360 | N | 0
ZnSA2 | Te,TOP | ZnTe-1 | 300 | 330 | 10 | 0.1 | ZnSA2 | 0.2 | Te | 29.6875 | ODE | 3 | TOP | [12 empty] | 119.68 | 12 | rod | ？ | 10.1021/cm0711360 | N | 0
ODA,ODE | ZnEt2,Te,TOP | ZnTe-1 | 280 | 270 | 3 | 1 | ZnEt2 | 1 | Te | 11.88125 | ODE | 3.71 | ODA | 2.242 | TOP | [10 empty] | 4.5 | 6.6 | sphere | ？ | 10.1002/adma.200501029 | N | 0
ZnSA2,ODA | Thiourea,ODA | ZnS | 150 | 150 | 60 | 0.3 | ZnSA2 | 0.3 | Thiourea | 22.2 | ODA | [14 empty] | 48.68 | 33.33 | rod | ？ | 10.1016/j.apsusc.2018.04.239 | N | 0
ZnCl2,OLA,TOPO | S,OLA | ZnS | 25 | 320 | 60 | 2 | ZnCl2 | 6 | S | 37.992 | OLA | 5.949 | TOPO | [12 empty] | 8.71 | 9.21 | sphere | 456 | 10.1021/ja0357902 | Y | ？
ZnOA2,OLA | DT | ZnS | 25 | 310 | 30 | 4.775 | ZnOA2 | 208.755 | DT | 151.968 | OLA | [14 empty] | 8.98 | 11.07 | triangle | 315 | 10.1002/adfm.200800832 | Y | ？
CdO,ZnAc2,OA | S,TOP | ZnS | 300 | 300 | 10 | 3.23 | ZnAc2 | 0.97 | CdO | 4.2 | S | 46.875 | ODE | 5.605 | TOP | 18.905 | OA | [8 empty] | 3.97 | 15.03 | sphere | ？ | 10.1016/j.jlumin.2018.10.089 | N | 0
CdO,ZnAc2,OA | S,TOP | ZnS | 300 | 300 | 10 | 3.5 | ZnAc2 | 0.7 | CdO | 4.2 | S | 46.875 | ODE | 5.605 | TOP | 18.905 | OA | [8 empty] | 6.45 | 21.54 | Irregular shape | ？ | 10.1016/j.jlumin.2018.10.089 | N | 0
CuCl,InCl3,OLA | Se,DPP,OLA | CuInSe2 | 130 | 130 | 60 | 1 | CuCl | 1 | InCl3 | 2 | Se | 45.59 | OLA | 2 | DPP | [10 empty] | 2.2 | 22.72 | Irregular shape | ？ | 10.1021/jz4010015 | N | 0
CuCl,InCl3,OLA | Se,DPP,OLA | CuInSe2 | 160 | 160 | 60 | 1 | CuCl | 1 | InCl3 | 2 | Se | 45.59 | OLA | 2 | DPP | [10 empty] | 3.3 | 18.18 | Irregular shape | ？ | 10.1021/jz4010015 | N | 0
CuCl,InCl3,OLA | Se,DPP,OLA | CuInSe2 | 180 | 180 | 60 | 1 | CuCl | 1 | InCl3 | 2 | Se | 45.59 | OLA | 2 | DPP | [10 empty] | 4.7 | 17.02 | Irregular shape | ？ | 10.1021/jz4010015 | N | 0
CuCl,InCl3,OLA | Se,DPP,OLA | CuInSe2 | 240 | 240 | 60 | 1 | CuCl | 1 | InCl3 | 2 | Se | 45.59 | OLA | 2 | DPP | [10 empty] | 6.6 | 22.72 | Irregular shape | ？ | 10.1021/jz4010015 | N | 0
CuCl,InCl3,OLA | Se,DPP,OLA | CuInSe2 | 115 | 115 | 60 | 1 | CuCl | 1 | InCl3 | 2 | Se | 45.59 | OLA | 2 | DPP | [10 empty] | 1.1 | 36.36 | Irregular shape | ？ | 10.1021/jz4010015 | N | 0
CuCl,InCl3,OLA | Se,DPP,OLA | CuInSe2 | 145 | 145 | 60 | 1 | CuCl | 1 | InCl3 | 2 | Se | 45.59 | OLA | 2 | DPP | [10 empty] | 3 | 16.66 | Irregular shape | ？ | 10.1021/jz4010015 | N | 0
CuCl,InCl3,OLA | Se,DPP | CuInSe2 | 180 | 240 | 10 | 5 | CuCl | 5 | InCl3 | 10 | Se | 121.575 | OLA | 57.468 | DPP | [10 empty] | 7.5 | 37.33 | Irregular shape | 480 | 10.1021/acsnano.1c06625 | N | 0
CuCl,InCl3,OLA | Se,TBP | CuInSe2 | 180 | 240 | 10 | 5 | CuCl | 5 | InCl3 | 10 | Se | 121.575 | OLA | 40.0356 | TBP | [10 empty] | 6.8 | 25 | Irregular shape | 112 | 10.1021/acsnano.1c06625 | N | 0
CuCl,InCl3,OLA | Se,DPP,OLA | CuInSe2 | 180 | 240 | 60 | 1 | CuCl | 1 | InCl3 | 2 | Se | 45.59 | OLA | 2 | DPP | [10 empty] | 7.3 | 26.02 | Irregular shape | ？ | 10.1038/s41467-020-18932-5 | N | 0
CuCl,InCl3,OLA,DPP | Se,TBP | CuInSe2 | 180 | 240 | 10 | 5 | CuCl | 5 | InCl3 | 10 | Se | 151.968 | OLA | 8.62 | DPP | 40.0356 | TBP | [8 empty] | 10.3 | 22.33 | Irregular shape | 300 | 10.1021/acsaem.8b02090 | N | 0
CuI,InAc3,OLA | Se,DPP,OLA | CuInSe2 | 200 | 200 | 5 | 0.1 | CuI | 0.1 | InAc3 | 0.3 | Se | 6.25 | ODE | 7.598 | OLA | 1.724 | DPP | [8 empty] | 4.1 | 7.31 | Irregular shape | ？ | 10.1021/jacs.6b00615 | N | 0
CuCl,InCl3,OLA | Se,OLA,HT | CuInSe2 | 110 | 110 | 90 | 0.33 | CuCl | 1.23 | InCl3 | 0.608 | Se | 24.704 | OLA | 1.222 | HT | [10 empty] | 1.8 | 22.22 | Irregular shape | ？ | 10.1021/acs.chemmater.5b04521 | N | 0
CuCl,InCl3,OLA | Se,OLA,HT | CuInSe2 | 120 | 120 | 90 | 0.33 | CuCl | 1.23 | InCl3 | 0.608 | Se | 24.704 | OLA | 1.222 | HT | [10 empty] | 2.4 | 20.83 | Irregular shape | ？ | 10.1021/acs.chemmater.5b04521 | N | 0
CuCl,InCl3,OLA | Se,OLA,HT | CuInSe2 | 130 | 130 | 90 | 0.33 | CuCl | 1.23 | InCl3 | 0.608 | Se | 24.704 | OLA | 1.222 | HT | [10 empty] | 3.5 | 22.85 | Irregular shape | ？ | 10.1021/acs.chemmater.5b04521 | N | 0
CuCl,InCl3,OLA | Se,OLA,HT | CuInSe2 | 140 | 140 | 120 | 0.33 | CuCl | 1.23 | InCl3 | 0.608 | Se | 24.704 | OLA | 1.222 | HT | [10 empty] | 4.1 | 21.95 | Irregular shape | ？ | 10.1021/acs.chemmater.5b04521 | N | 0
CuCl,InCl3,OLA | Se,OLA,HT | CuInSe2 | 150 | 150 | 180 | 0.33 | CuCl | 1.23 | InCl3 | 0.627 | Se | 24.764 | OLA | 1.26 | HT | [10 empty] | 5.3 | 22.64 | sphere | ？ | 10.1021/acs.chemmater.5b04521 | N | 0
CuCl,InCl3,OLA | Se,DPP,OLA | CuInSe2 | 180 | 180 | 60 | 2 | CuCl | 2 | InCl3 | 4 | Se | 66.866 | OLA | 8.62 | DPP | [10 empty] | 4.5 | 17.77 | Irregular shape | ？ | 10.1021/jz501640f | N | 0
CuCl,InCl3,OLA | Se,DPP,OLA | CuInSe2 | 180 | 200 | 60 | 2 | CuCl | 2 | InCl3 | 4 | Se | 66.866 | OLA | 8.62 | DPP | [10 empty] | 6.2 | 24.19 | Irregular shape | ？ | 10.1021/jz501640f | N | 0
CuCl,InCl3,OLA | Se,DPP,OLA | CuInSe2 | 180 | 240 | 60 | 2 | CuCl | 2 | InCl3 | 4 | Se | 66.866 | OLA | 8.62 | DPP | [10 empty] | 9.2 | 34.78 | Irregular shape | ？ | 10.1021/jz501640f | N | 0
CuCl,InCl3,OLA | Se,DPP,OLA | CuInSe2 | 180 | 240 | 30 | 2 | CuCl | 2 | InCl3 | 4 | Se | 66.866 | OLA | 4 | DPP | [10 empty] | 8.1 | 25.92 | Irregular shape | 172 | 10.1021/jz402596v | N | 0
CuI,InAc3,OLA | Se,DPP | CuInSe2 | 200 | 200 | 10 | 0.2 | CuI | 0.2 | InAc3 | 0.55 | Se | 6.25 | ODE | 6.0787 | OLA | 3.161 | DPP | [8 empty] | 4.47 | 7.75 | Irregular shape | 20 | 10.1016/j.cej.2020.126452 | N | 0
CuI,InAc3,MnAc2,OLA | Se,DPP | CuInSe2 | 200 | 200 | 10 | 0.2 | CuI | 0.2 | InAc3 | 0.01 | MnAc2 | 0.55 | Se | 37.5 | ODE | 12.157 | OLA | 3.161 | DPP | [6 empty] | 3.92 | 11.68 | Irregular shape | 20 | 10.1016/j.cej.2020.126452 | N | 0
CuI,InAc3,MnAc2,OLA | Se,DPP | CuInSe2 | 200 | 200 | 10 | 0.2 | CuI | 0.2 | InAc3 | 0.02 | MnAc2 | 0.55 | Se | 37.5 | ODE | 12.157 | OLA | 3.161 | DPP | [6 empty] | 3.47 | 14.43 | Irregular shape | 20 | 10.1016/j.cej.2020.126452 | N | 0
CuI,InAc3,MnAc2,OLA | Se,DPP | CuInSe2 | 200 | 200 | 10 | 0.2 | CuI | 0.2 | InAc3 | 0.05 | MnAc2 | 0.55 | Se | 37.5 | ODE | 12.157 | OLA | 3.161 | DPP | [6 empty] | 2.73 | 15.06 | Irregular shape | 20 | 10.1016/j.cej.2020.126452 | N | 0
CuI,InAc3,ZnAc2,OLA | Se,DPP,OLA | CuInSe2 | 180 | 220 | 30 | 0.3 | CuI | 0.4 | InAc3 | 0.24 | ZnAc2 | 0.105 | Se | 9.375 | ODE | 19.3 | OLA | 2.011 | DPP | [6 empty] | 3 | 13.33 | Irregular shape | 148 | 10.1038/s41560-020-0617-6 | N | 0
CuI,InAc3,OLA | Se,DPP,OLA | CuInSe2 | 210 | 210 | 40 | 0.6 | CuI | 0.6 | InAc3 | 1.2 | Se | 18.75 | ODE | 27.354 | OLA | 5.172 | DPP | [8 empty] | 3.1 | 16.13 | Irregular shape | 99 | 10.1038/s41566-017-0070-7 | N | 0
CuI,InI3,TOP,TOPO,HDA | (TMS)2Se,TOP | CuInSe2 | 270 | 270 | 0.1 | 0.045 | CuI | 0.18 | InI3 | 0.6 | (TMS)2Se | 24.849 | HDA | 7.847 | TOP | 9.311 | TOPO | [8 empty] | 4 | 3.25 | Irregular shape | 39 | 10.1002/smll.201101558 | N | 0
CuCl,InCl3,TOP | Se,LiN(SiMe3)2,TOP | CuInSe2 | 265 | 265 | 3 | 0.25 | CuCl | 0.25 | InCl3 | 2.51 | LiN(SiMe3)2 | 1 | Se | 20.178 | TOP | [10 empty] | 3.65 | 9.66 | Irregular shape | ？ | 10.1021/cm402306q | N | 0
CuCl,InCl3,TOP | Se,LiN(SiMe3)2,TOP | CuInSe2 | 320 | 320 | 1 | 1 | CuCl | 1 | InCl3 | 5.02 | LiN(SiMe3)2 | 4 | Se | 26.905 | TOP | [10 empty] | 5.8 | 10.34 | Irregular shape | ？ | 10.1021/cm402306q | N | 0
Cu(acac)2,In(acac)3,DT | Se,TBP | CuInSe2 | 180 | 220 | 2 | 5 | Cu(acac)2 | 5 | In(acac)3 | 10 | Se | 62.5 | ODE | 40.0355 | TBP | 41.751 | DT | [8 empty] | 1.1 | 27.27 | Irregular shape | ？ | 10.1021/nl402054w | N | 0
Cu(acac)2,In(acac)3,DT | Se,TBP | CuInSe2 | 180 | 220 | 10 | 5 | Cu(acac)2 | 5 | In(acac)3 | 10 | Se | 62.5 | ODE | 40.0355 | TBP | 41.751 | DT | [8 empty] | 2.4 | 20.83 | Irregular shape | ？ | 10.1021/nl402054w | N | 0
Cu(acac)2,In(acac)3,DT | Se,TBP | CuInSe2 | 180 | 220 | 30 | 5 | Cu(acac)2 | 5 | In(acac)3 | 10 | Se | 62.5 | ODE | 40.0355 | TBP | 41.751 | DT | [8 empty] | 2.9 | 17.24 | Irregular shape | ？ | 10.1021/nl402054w | N | 0
Cu(acac)2,In(acac)3,DT | Se,TBP | CuInSe2 | 180 | 220 | 60 | 5 | Cu(acac)2 | 5 | In(acac)3 | 10 | Se | 62.5 | ODE | 40.0355 | TBP | 41.751 | DT | [8 empty] | 3.1 | 9.67 | Irregular shape | ？ | 10.1021/nl402054w | N | 0
CuI,InI3,OLA | Se-OLA | CuInSe2 | 70 | 80 | 20 | 0.5 | CuI | 0.5 | InI3 | 1 | Se-OLA | [14 empty] | 2.4 | 11.1 | Irregular shape | ？ | 10.1039/C3CP54270J | N | 0
CuI,InI3,OLA | Se-OLA | CuInSe2 | 70 | 140 | 20 | 0.5 | CuI | 0.5 | InI3 | 1 | Se-OLA | [14 empty] | 2.9 | 8 | Irregular shape | ？ | 10.1039/C3CP54270J | N | 0
CuI,InI3,OLA | Se-OLA | CuInSe2 | 70 | 180 | 20 | 0.5 | CuI | 0.5 | InI3 | 1 | Se-OLA | [14 empty] | 3.9 | 6.3 | Irregular shape | ？ | 10.1039/C3CP54270J | N | ?
CuI,InI3,OLA | Se-OLA | CuInSe2 | 70 | 210 | 20 | 0.5 | CuI | 0.5 | InI3 | 1 | Se-OLA | [14 empty] | 5 | 7.9 | Irregular shape | ？ | 10.1039/C3CP54270J | N | ?
CuI,InI3,OLA | Se-OLA | CuInSe2 | 70 | 240 | 20 | 0.5 | CuI | 0.5 | InI3 | 1 | Se-OLA | [14 empty] | 7 | 11.7 | triangle | ？ | 10.1039/C3CP54270J | N | ?
CuI,InI3,OLA | Se-OLA | CuInSe2 | 70 | 270 | 20 | 0.5 | CuI | 0.5 | InI3 | 1 | Se-OLA | [14 empty] | 10 | 19.9 | Irregular shape | ？ | 10.1039/C3CP54270J | N | ?
CuI,InAc3,OLA | Se,DPP | CuInSe2 | 180 | 180 | 10 | 0.1 | CuI | 0.1 | InAc3 | 0.25 | Se | 12.157 | OLA | 5.747 | DPP | [10 empty] | 3.5 | 11.42 | Irregular shape | ？ | 10.1039/C4TA05134C | N | 0
CuI,InAc3,ZnAc2,OLA | Se,DPP.OLA | CuInSe2 | 180 | 180 | 3 | 0.14 | CuI | 0.2 | InAc3 | 0.08 | ZnAc2 | 0.5 | Se | 9.375 | ODE | 12.917 | OLA | 1.437 | DPP | [6 empty] | 4.21 | 10.45 | Irregular shape | ？ | 10.1002/ange.202014723 | N | 0
CuAc,InAc3,OLA | Se,NaBH4,OLA | CuInSe2 | 240 | 240 | 5 | 0.1 | CuAc | 0.1 | InAc3 | 0.1 | NaBH4 | 0.1 | Se | 21.276 | OLA | [10 empty] | 8.44 | 24.83 | Irregular shape | 65 | 10.1021/cm101308f | Y | 0
CuCl,SbCl3,OLA | S,OLA | Cu3SbS4 | 250 | 250 | 1 | 0.45 | CuCl | 0.45 | SbCl3 | 1 | S | 30.394 | OLA | [12 empty] | 21.5 | 37.21 | sphere | ？ | 10.1021/acs.cgd.8b00667 | N | 0
CuCl,SbCl3,OLA,OA | (TMS)2S | Cu3SbS4 | 180 | 180 | 2 | 0.29 | CuCl | 0.29 | SbCl3 | 0.73 | (TMS)2S | 13.1125 | ODE | 1.122 | OLA | 0.885 | OA | [8 empty] | 10.2 | 10.78 | sphere | ？ | 10.1039/C2JM32094K | N | 0
CuAc2,SbCl3,DT,OA | S,ODE | Cu3SbS4 | 200 | 200 | 60 | 1 | CuAc2 | 1 | SbCl3 | 4.4 | S | 37.5 | ODE | 6.302 | OA | 3.6 | DT | [8 empty] | 61 | 31.14 | Irregular shape | ？ | 10.1039/C6CE00474A | N | 0
CuAc2,SbCl3,DT,OA | S,ODE | Cu3SbS3 | 200 | 200 | 60 | 1 | CuAc2 | 1 | SbCl3 | 4.4 | S | 37.5 | ODE | 6.302 | OA | 25.6 | DT | [8 empty] | 72 | 6.94 | Irregular shape | ？ | 10.1039/C6CE00474A | N | 0
CuCl,SbCl3,OLA | S,OLA | CuSbS2 | 250 | 250 | 5 | 0.45 | CuCl | 0.45 | SbCl3 | 1 | S | 30.394 | OLA | [12 empty] | 14.5 | 37.93 | Irregular shape | ？ | 10.1021/acs.cgd.8b00667 | N | 0
Cu(acac)2,SbAc3,OLA | S,OLA | CuSbS2 | 200 | 200 | 60 | 1 | Cu(acac)2 | 1 | SbAc3 | 2 | S | 24.315 | OLA | [12 empty] | 104.62 | 64.96 | rod | 14 | 10.1021/acs.inorgchem.5b00858 | Y | 0
CuAc2,SbCl3,DT,OA | S,ODE | Cu12Sb4S13 | 200 | 200 | 60 | 1 | CuAc2 | 1 | SbCl3 | 4.4 | S | 37.5 | ODE | 6.302 | OA | 20.5 | DT | [8 empty] | 52 | 15.38 | Irregular shape | ？ | 10.1039/C6CE00474A | N | 0
Cu(acac)2,SbAc3,OLA | S,OLA | CuSbS2 | 230 | 230 | 60 | 1.5 | Cu(acac)2 | 1.5 | SbAc3 | 3 | S | 45.59 | OLA | [12 empty] | 45.02 | 27.48 | rod | 26 | 10.1039/C2RA21554C | Y | 0
CuCl,SbCl3,OLA,OA | (TMS)2S | Cu12Sb4S13 | 190 | 190 | 0.0166 | 0.56 | CuCl | 0.56 | SbCl3 | 0.31 | (TMS)2S | 19.803125 | ODE | 3.73 | OLA | 3.54 | OA | [8 empty] | 6.4 | 9.3 | sphere | ？ | 10.1021/ja402702x | N | 0
CuCl,SbCl3,OLA,OA | (TMS)2S | Cu12Sb4S13 | 190 | 190 | 0.0166 | 0.56 | CuCl | 0.56 | SbCl3 | 0.31 | (TMS)2S | 23.7625 | ODE | 1.87 | OLA | 1.77 | OA | [8 empty] | 8.8 | 10.1 | sphere | ？ | 10.1021/ja402702x | N | 0
CuCl,SbCl3,OLA,OCTA | (TMS)2S | Cu12Sb4S13 | 200 | 200 | 0.0166 | 0.56 | CuCl | 0.56 | SbCl3 | 0.61 | (TMS)2S | 23.7625 | ODE | 1.87 | OLA | 3.46 | OCTA | [8 empty] | 17.8 | 10.1 | sphere | ？ | 10.1021/ja402702x | N | 0
CuAc2,SbCl3,DT,OA | S,ODE | Cu12Sb4S13 | 200 | 200 | 60 | 1 | CuAc2 | 1 | SbCl3 | 4.4 | S | 37.5 | ODE | 6.302 | OA | 5.5 | DT | [8 empty] | 140 | 16.42 | Irregular shape | ？ | 10.1039/C6CE00474A | N | 0
CuCl2*2H2O,SbCl3,HDA | Se,ODE | Cu3SbSe4 | 180 | 180 | 0.0166 | 1.5 | CuCl2 | 0.5 | SbCl3 | 9.6 | Se | 131.25 | ODE | 15 | HDA | [10 empty] | 13.39 | 11.21 | Irregular shape | 82 | 10.1007/s11051-015-3094-2 | Y | 0
CuCl2*2H2O,SbCl3,HDA | Se,ODE | Cu3SbSe4 | 180 | 180 | 10 | 1.5 | CuCl2 | 0.5 | SbCl3 | 9.6 | Se | 131.25 | ODE | 15 | HDA | [10 empty] | 35.23 | 16.91 | Irregular shape | 391 | 10.1007/s11051-015-3094-2 | Y | 0
CuCl2*2H2O,SbCl3,HDA | Se,ODE | Cu3SbSe4 | 180 | 180 | 60 | 1.5 | CuCl2 | 0.5 | SbCl3 | 9.6 | Se | 131.25 | ODE | 15 | HDA | [10 empty] | 144.97 | 14.59 | flower shape | 16 | 10.1007/s11051-015-3094-2 | Y | 0
Cu(acac)2,SbAc3,OLA | Se,DMAB,OLA | Cu3SbSe3 | 190 | 190 | 30 | 2.25 | Cu(acac)2 | 0.75 | SbAc3 | 17.566 | DMAB | 1.2 | Se | 39.512 | OLA | [10 empty] | 15.7 | 17.19 | sphere | 200 | 10.1039/C4TA00085D | N | 0
Cu(acac)2,Zn(acac)2,SnCl2(acac)2,OLA | S,OLA | Cu2ZnSnS4 | 250 | 250 | 60 | 1.32 | Cu(acac)2 | 0.79 | Zn(acac)2 | 0.75 | SnCl2(acac)2 | 4.5 | S | 68.386 | OLA | [10 empty] | 14.5 | 43.44 | Irregular shape | ？ | 10.1021/cm502930d | N | 0
Cu(acac)2,ZnAc2,SnCl2,S,OLA |  | Cu2ZnSnS4 | 25 | 280 | 60 | 1.97 | Cu(acac)2 | 1.58 | ZnAc2 | 0.8 | SnCl2 | 4.05 | S | 121.575 | OLA | [10 empty] | 14.4 | 35.41 | Irregular shape | ？ | 10.1021/cm502930d | N | ?
Cu(acac)2,ZnAc2,SnAc4,OLA | S,OLA,TOPO | Cu2ZnSnS4 | 300 | 300 | 15 | 0.5 | Cu(acac)2 | 0.25 | ZnAc2 | 0.25 | SnAc4 | 1 | S | 15.197 | OLA | 10 | TOPO | [8 empty] | 10.8 | 25 | Irregular shape | 25 | 10.1021/ja9044168 | N | 0
Cu(acac)2,ZnAc2,SnAc4,OLA | S,OLA,TOPO | Cu2ZnSnS4 | 300 | 300 | 30 | 0.5 | Cu(acac)2 | 0.25 | ZnAc2 | 0.25 | SnAc4 | 1 | S | 15.197 | OLA | 10 | TOPO | [8 empty] | 13.3 | 15.79 | Irregular shape | 25 | 10.1021/ja9044168 | N | 0
Cu(acac)2,ZnAc2,SnAc4,OLA | S,OLA,TOPO | Cu2ZnSnS4 | 300 | 300 | 45 | 0.5 | Cu(acac)2 | 0.25 | ZnAc2 | 0.25 | SnAc4 | 1 | S | 15.197 | OLA | 10 | TOPO | [8 empty] | 12.8 | 14.06 | triangle | 199 | 10.1021/ja9044168 | N | 0
Cu(acac)2,ZnAc2,SnAc4,OLA | S,OLA,TOPO | Cu2ZnSnS4 | 300 | 300 | 60 | 0.5 | Cu(acac)2 | 0.25 | ZnAc2 | 0.25 | SnAc4 | 1 | S | 15.197 | OLA | 10 | TOPO | [8 empty] | 13.7 | 12.4 | Irregular shape | 50 | 10.1021/ja9044168 | N | 0
Cu(acac)2,ZnAc2,SnAc4,OLA | S,OLA,TOPO | Cu2ZnSnS4 | 300 | 300 | 75 | 0.5 | Cu(acac)2 | 0.25 | ZnAc2 | 0.25 | SnAc4 | 1 | S | 15.197 | OLA | 10 | TOPO | [8 empty] | 17 | 14.7 | Irregular shape | 49 | 10.1021/ja9044168 | N | 0
Cu(acac)2,ZnAc2*2H2O,SnCl2,OLA | S | Cu2ZnSnS4 | 25 | 280 | 60 | 1.987 | Cu(acac)2 | 0.911 | ZnAc2 | 1.002 | SnCl2 | 4.0543 | S | 121.575 | OLA | [10 empty] | 10.6 | 17.92 | Irregular shape | 96 | 10.1021/nl201718z | N | 0
CuCl,ZnO,SnCl4*5H2O,ODPOA,OLA | TETD,DCB | Cu2ZnSnS4 | 300 | 300 | 30 | 1.26 | CuCl | 1.35 | ZnO | 0.57 | SnCl4 | 2 | TETD | 8.884354 | DCB | 91.181 | OLA | 0.5 | ODPOA | [6 empty] | 25 | 20 | sphere | ？ | 10.1021/ja4068639 | N | 0
Cu(acac)2,Zn(acac)2,SnC8(acac)2 | S,ODA | Cu2ZnSnS4 | 25 | 230 | 90 | 1 | Cu(acac)2 | 0.5 | Zn(acac)2 | 0.497 | SnC8(acac)2 | 2.183 | S | 63.82 | ODA | [10 empty] | 10.51 | 14.57 | sphere | 82 | 10.1039/C3MH00091E | Y | 0
Cu(acac)2,Zn(acac)2,SnBr2(acac)2,OLA | S,OLA | Cu2ZnSnS4 | 225 | 225 | 30 | 1.5 | Cu(acac)2 | 0.75 | Zn(acac)2 | 0.75 | SnBr2(acac)2 | 3 | S | 39.512 | OLA | [10 empty] | 21.37 | 19.5 | triangle | 61 | 10.1021/ja904981r | Y | 0
Cu(acac)2,ZnAc2,SnCl2,OLA | S | Cu2ZnSnS4 | 25 | 280 | 60 | 1.987 | Cu(acac)2 | 1.58 | ZnAc2 | 0.949 | SnCl2 | 4.0549 | S | 121.575 | OLA | [10 empty] | 10.6 | 27.35 | triangle | ？ | 10.1021/ja905922j | N | 0
Cu(acac)2,ZnAc2*2H2O,SnCl2(acac)2,OLA | S,OLA | Cu2ZnSnS4 | 250 | 250 | 60 | 1.32 | Cu(acac)2 | 0.79 | ZnAc2 | 0.75 | SnCl2(acac)2 | 4.5 | S | 68.386 | OLA | [10 empty] | 12.51 | 63.47 | Irregular shape | ？ | 10.1002/pip.2472 | N | 0
CuI,ZnCl2,SnCl4*5H2O | CS2,OLA,DT | Cu2ZnSnS4 | 25 | 250 | 30 | 14 | CuI | 10 | ZnCl2 | 8 | SnCl4 | 20 | CS2 | 145.89 | OLA | 66.802 | DT | [8 empty] | 7.3 | 26.02 | triangle | ？ | 10.1021/cg4000268 | N | 0
Cu(acac)2,ZnAc2,SnAc4,OLA | S,OLA,TPP | Cu2ZnSnS4 | 300 | 300 | 30 | 1.7 | Cu(acac)2 | 1.22 | ZnAc2 | 1 | SnAc4 | 4 | S | 54.709 | OLA | 0.17 | TPP | [8 empty] | 14.5 | 31.03 | Irregular shape | 31 | 10.1039/C3NR03104G | N | 0
Cu(acac)2,ZnAc2,SnAc4,OLA | S,OLA | Cu2ZnSnS4 | 300 | 300 | 30 | 1.7 | Cu(acac)2 | 1.22 | ZnAc2 | 1 | SnAc4 | 4 | S | 54.859 | OLA | [10 empty] | 13.4 | 21.64 | Irregular shape | 31 | 10.1039/C3NR03104G | N | 0
CuCl2,2H2O,ZnCl2,SnCl4*5H2O,DT | DT,OLA | Cu2ZnSnS4-2 | 240 | 240 | 60 | 0.1 | CuCl2 | 0.05 | ZnCl2 | 0.05 | SnCl4 | 6.263 | DT | 6.0787 | OLA | [10 empty] | 23.24 | 18.61 | rectangle | 118 | 10.1039/C0CC05064D | Y | 0
CuCl2,2H2O,ZnCl2,SnCl4*5H2O,DT | DT,OA | Cu2ZnSnS4-2 | 240 | 240 | 60 | 0.1 | CuCl2 | 0.05 | ZnCl2 | 0.05 | SnCl4 | 6.263 | DT | 12.604 | OA | [10 empty] | 33.59 | 30.77 | triangle | 73 | 10.1039/C0CC05064D | Y | 0
Cu(acac)2,ZnAc2,SnAc4,TOPO | DT,t-DT | Cu2ZnSnS4-2 | 155 | 260 | 30 | 1.322 | Cu(acac)2 | 0.915 | ZnAc2 | 0.75 | SnAc4 | 2.0875 | DT | 14.872 | t-DT | 31.25 | ODE | 4 | TOPO | [6 empty] | 20.03 | 5.55 | rod | ？ | 10.1038/ncomms4133 | N | 0
CuCl2*2H2O,ZnO,SnCl4*5H2O,OLA | DT,t-DT | Cu2ZnSnS4-2 | 100 | 250 | 60 | 5.4 | CuCl2 | 4.8 | ZnO | 1.8 | SnCl4 | 5 | DT | 50 | t-DT | 79.215625 | ODE | 24 | OLA | [6 empty] | 12 | 8.33 | hexagon | ？ | 10.1021/acs.langmuir.5b02490 | N | 0
Cu(acac)2,ZnAc2*2H2O,SnAc4,TOPO | DT,t-DT | Cu2ZnSnS4-2 | 120 | 210 | 30 | 0.5 | Cu(acac)2 | 0.25 | ZnAc2 | 0.25 | SnAc4 | 0.52 | DT | 3.7 | t-DT | 15.625 | ODE | 1.75 | TOPO | [6 empty] | 14.84 | 19.17 | rod | ？ | 10.1021/jz402048p | N | 0
Cu(acac)2,ZnAc2*2H2O,SnAc4,TOPO | DT,t-DT | Cu2ZnSnS4-2 | 120 | 210 | 30 | 0.1667 | Cu(acac)2 | 0.25 | ZnAc2 | 0.25 | SnAc4 | 0.52 | DT | 3.7 | t-DT | 15.625 | ODE | 1.75 | TOPO | [6 empty] | 16.08 | 20.12 | rod | ？ | 10.1021/jz402048p | N | 0
Cu(acac)2,ZnAc2,SnAc4,TOPO | DT,t-DT | Cu2ZnSnS4-2 | 155 | 250 | 22.5 | 1 | Cu(acac)2 | 0.5 | ZnAc2 | 0.5 | SnAc4 | 1.0438 | DT | 7.436 | t-DT | 31.25 | ODE | 3.5 | TOPO | [6 empty] | 22.14 | 8.57 | rod | ？ | 10.1021/ja2112146 | N | 0
Cu(acac)2,ZnAc2,SnAc4,TOPO | DT | Cu2ZnSnS4-2 | 155 | 255 | 22.5 | 1 | Cu(acac)2 | 0.5 | ZnAc2 | 0.5 | SnAc4 | 8.35 | DT | 31.25 | ODE | 3.5 | TOPO | [8 empty] | 11.87 | 10.2 | sphere | 249 | 10.1021/ja2112146 | Y | 0
CuI,ZnCl2,SnI4,OLA | S,OLA | Cu2ZnSnS4 | 25 | 210 | 90 | 1 | CuI | 0.5 | ZnCl2 | 0.5 | SnI4 | 2 | S | 39.512 | OLA | [10 empty] | 9.87 | 23.13 | sphere | 43 | 10.1016/j.solmat.2012.02.025 | Y | ?
CuAc2,ZnAc2*2H2O,SnAc4,OLA | S,OLA | Cu2ZnSnS4 | 25 | 240 | 60 | 0.1 | CuAc | 0.05 | ZnAc2 | 0.05 | SnAc4 | 0.2 | S | 9.118 | OLA | [10 empty] | 5.6 | 21.42 | sphere | ？ | 10.1039/C0JM00454E | N | ?
CuAc2,ZnAc2*2H2O,SnAc4,OLA | S,OLA | Cu2ZnSnS4 | 25 | 240 | 60 | 0.1 | CuAc | 0.05 | ZnAc2 | 0.05 | SnAc4 | 0.2 | S | 9.118 | OLA | [10 empty] | 5.1 | 22.22 | sphere | ？ | 10.1039/C0JM00454E | N | ?
CuAc2,ZnCl2,SnCl4*5H2O,OLA | S,OLA | Cu2ZnSnS4 | 235 | 235 | 60 | 0.5 | CuAc2 | 0.25 | ZnCl2 | 0.25 | SnCl4 | 1 | S | 18.236 | OLA | [10 empty] | 19.8 | 32.82 | Irregular shape | ？ | 10.1021/ic500956n | N | 0
CuAc2,ZnCl2,SnCl4*5H2O,OLA | DT,OLA | Cu2ZnSnS4-2 | 235 | 235 | 60 | 0.5 | CuAc2 | 0.25 | ZnCl2 | 0.25 | SnCl4 | 1 | DT | 18.236 | OLA | [10 empty] | 12.9 | 9.3 | sphere | ？ | 10.1021/ic500956n | N | 0
CuAc2*H2O,ZnCl2,SnCl2,Formamide | TTA,Formamide | Cu2ZnSnS4 | 170 | 170 | 2 | 0.6 | CuAc2 | 0.39 | ZnCl2 | 0.4125 | SnCl2 | 13.2 | TTA | 314.554 | FA | [10 empty] | 5.2 | 23.07 | Irregular shape | 513 | 10.1039/C5TA03640B | N | 0
Cu(acac)2,ZnAc2*2H2O,SnCl2*2H2O,OLA | TTA | Cu2ZnSnS4 | 25 | 240 | 1 | 0.2 | Cu(acac)2 | 0.125 | ZnAc2 | 0.1 | SnCl2 | 0.4 | TTA | 30.394 | OLA | [10 empty] | 6.7 | 21.34 | Irregular shape | ？ | 10.1039/C4RA13252A | N | 15
Cu(acac)2,ZnAc2*2H2O,SnCl2*2H2O,OLA | TTA | Cu2ZnSnS4 | 25 | 240 | 5 | 0.2 | Cu(acac)2 | 0.125 | ZnAc2 | 0.1 | SnCl2 | 0.4 | TTA | 30.394 | OLA | [10 empty] | 6.95 | 24.74 | Irregular shape | ？ | 10.1039/C4RA13252A | N | 15
Cu(acac)2,ZnAc2*2H2O,SnCl2*2H2O,OLA | TTA | Cu2ZnSnS4 | 25 | 240 | 30 | 0.2 | Cu(acac)2 | 0.125 | ZnAc2 | 0.1 | SnCl2 | 0.4 | TTA | 30.394 | OLA | [10 empty] | 6.98 | 22.49 | Irregular shape | ？ | 10.1039/C4RA13252A | N | 15
Cu(acac)2,ZnAc2*2H2O,SnCl2*2H2O,OLA | TTA | Cu2ZnSnS4 | 25 | 240 | 120 | 0.2 | Cu(acac)2 | 0.125 | ZnAc2 | 0.1 | SnCl2 | 0.4 | TTA | 30.394 | OLA | [10 empty] | 11.72 | 33.96 | Irregular shape | ？ | 10.1039/C4RA13252A | N | 15
Cu(acac)2,ZnAc2,SnCl4*5H2O,OLA | (TMS)2S | Cu2ZnSnS4 | 140 | 140 | 0.5 | 2 | Cu(acac)2 | 1 | ZnAc2 | 1 | SnCl4 | 4 | (TMS)2S | 31.25 | ODE | 60.787 | OLA | [8 empty] | 9.4 | 6.38 | sphere | 784 | 10.1039/C3CC39042J | N | 0
Cu(acac)2,ZnAc2,SnCl4*5H2O,OLA | (TMS)2S | Cu2ZnSnS4-2 | 170 | 170 | 0.5 | 2 | Cu(acac)2 | 1 | ZnAc2 | 1 | SnCl4 | 4 | (TMS)2S | 31.25 | ODE | 60.787 | OLA | [8 empty] | 9.5 | 16.84 | sphere | 1412 | 10.1039/C3CC39042J | N | 0
Cu(acac)2,ZnAc2,SnCl4*5H2O,OLA | (TMS)2S | Cu2ZnSnS4-2 | 190 | 190 | 0.5 | 2 | Cu(acac)2 | 1 | ZnAc2 | 1 | SnCl4 | 4 | (TMS)2S | 31.25 | ODE | 60.787 | OLA | [8 empty] | 9.6 | 18.75 | sphere | 1366 | 10.1039/C3CC39042J | N | 0
CuOA2,ZnAc2*2H2O,SnOct2, | DT | Cu2ZnSnS4-2 | 100 | 230 | 180 | 1 | CuOA2 | 0.5 | ZnAc2 | 0.5 | SnOct2 | 3 | DT | 46.875 | ODE | [10 empty] | 6 | 33.33 | sphere | ？ | 10.1039/C5CC04151A | N | 0
CuOA2,ZnAc2*2H2O,SnOct2,OLA | DT,S | Cu2ZnSnS4 | 170 | 230 | 30 | 1 | CuOA2 | 0.5 | ZnAc2 | 0.5 | SnOct2 | 3 | DT | 2 | S | 46.875 | ODE | 6.0787 | OLA | [6 empty] | 3.4 | 20.58 | sphere | ？ | 10.1039/C5CC04151A | N | 0
CuOA2,ZnAc2*2H2O,SnOct2,OLA | DT,S | Cu2ZnSnS4 | 150 | 180 | 60 | 1 | CuOA2 | 0.5 | ZnAc2 | 0.5 | SnOct2 | 2 | DT | 2 | S | 133.2653 | DCB | 6.0787 | OLA | [6 empty] | 3 | 30 | sphere | ？ | 10.1039/C5CC04151A | N | 0
Cu(S2CNEt2)2,Zn(S2CNEt2)2,Sn(S2CNEt2)4,HDT,TOA |  | Cu2ZnSnS4-2 | 25 | 250 | 30 | 0.1 | Cu(S2CNEt2)2 | 0.05 | Zn(S2CNEt2)2 | 0.05 | Sn(S2CNEt2)4 | 11.437 | TOA | 16.363 | HDT | [10 empty] | 12.09 | 7.89 | rod | 75 | 10.1002/chem.201103635 | N | ?
Cu(S2CNEt2)2,Zn(S2CNEt2)2,Sn(S2CNEt2)4,HDT,TOA |  | Cu2ZnSnS4-2 | 25 | 250 | 120 | 0.1 | Cu(S2CNEt2)2 | 0.05 | Zn(S2CNEt2)2 | 0.05 | Sn(S2CNEt2)4 | 11.437 | TOA | 16.363 | HDT | [10 empty] | 12.88 | 15.31 | rod | 28 | 10.1002/chem.201103635 | Y | ?
CuAc2,ZnCl2,SnCl2*2H2O,OLA | Se,OLA | Cu2ZnSnSe4-1 | 100 | 240 | 120 | 3 | CuAc2 | 1.5 | ZnCl2 | 1.5 | SnCl2 | 6 | Se | 91.181 | OLA | [10 empty] | 17 | 11.76 | Irregular shape | ？ | 10.1016/j.matlet.2010.03.034 | N | 0
CuCl,ZnCl2,SnCl4,HDA | Se,TOP | Cu2ZnSnSe4-1 | 295 | 295 | 5 | 0.5 | CuCl | 0.25 | ZnCl2 | 0.25 | SnCl4 | 1 | Se | 39.60625 | ODE | 3 | HDA | 1.009 | TOP | [6 empty] | 20 | 10 | rhombus | 207 | 10.1021/ja909498c | N | 0
CuCl2*2H2O,ZnCl2,SnCl2*2H2O,TOPO,OLA | Se | Cu2ZnSnSe4-1 | 25 | 250 | 120 | 0.6 | CuCl2 | 0.3 | ZnCl2 | 0.3 | SnCl2 | 1.2 | Se | 36.472 | OLA | 1.2 | TOPO | [8 empty] | 37.69 | 5.04 | flower shape | 160 | 10.1016/j.matchemphys.2015.06.034 | N | 0
CuAc,ZnI2,SnAc4,OLA | Se,OLA | Cu2ZnSnSe4-1 | 25 | 230 | 90 | 1 | CuAc | 0.5 | ZnI2 | 0.5 | SnAc4 | 2 | Se | 45.59 | OLA | [10 empty] | 22.72 | 25.82 | Irregular shape | 15 | 10.1039/C0CC04397D | Y | 0
CuAc*H2O,ZnAc2*2H2O,SnCl2*2H2O,OLA | Se | Cu2ZnSnSe4-1 | 25 | 280 | 30 | 0.5 | CuAc | 0.5 | ZnAc2 | 0.5 | SnCl2 | 2 | Se | 45.59 | OLA | [10 empty] | 13.67 | 22.26 | Irregular shape | 168 | 10.1021/acsami.5b01617 | Y | 0
CuCl2*2H2O,ZnCl2,SnCl2*2H2O,DT,OLA | Se,DT,OLA | Cu2ZnSnSe4-1 | 180 | 180 | 30 | 0.5 | CuCl2 | 0.25 | ZnCl2 | 0.25 | SnCl2 | 1 | Se | 31.913 | OLA | 6.263 | DT | [8 empty] | 3.4 | 13.64 | Irregular shape | ？ | 10.1021/ja300064t | N | 0
CuCl2,ZnAc2,OA | Se(SiEt3)2,SnCl4 | Cu2ZnSnSe4-1 | 280 | 280 | 120 | 0.5 | CuCl2 | 0.25 | ZnAc2 | 0.25 | SnCl4 | 1 | Se(SiEt3)2 | 37.5 | ODE | 25.207 | OA | [8 empty] | 64.34 | 25.64 | Irregular shape | 33 | 10.1039/C4DT00688G | Y | 0
Cu(acac)2,TOPO,OLA,TOP | Te,TOP,LiN(SiMe3)2 | CuTe | 160 | 220 | 30 | 2.5 | Cu(acac)2 | 2.5 | LiN(SiMe3)2 | 2.5 | Te | 15.625 | ODE | 151.968 | OLA | 6.166 | TOP | 10 | TOPO | [6 empty] | 20.1 | 10.44 | cube | 561 | 10.1021/jacs.6b02830 | N | 0
Cu(acac)2,OA,DT | Te,TOP | Cu1.4Te | 160 | 160 | 30 | 0.6 | Cu(acac)2 | 0.2 | Te | 2.242 | TOP | 18.905 | OA | 12.525 | DT | [10 empty] | 5.56 | 13.46 | cube | 329 | 10.1021/ja207798q | Y | 0
CuAc,TOPO | DT | Cu2S | 160 | 210 | 40 | 2 | CuAc | 20.876 | DT | 62.5 | ODE | 9.3 | TOPO | [12 empty] | 5.3 | 7.54 | sphere | 198 | 10.1021/acs.chemmater.0c02817 | N | 0
CuAc2,InCl3,OLA,TOPO | Se,OA | Cu7S4 | 145 | 145 | 30 | 1.3125 | CuAc2 | 0.1875 | InCl3 | 2 | S | 30.394 | OLA | 6.302 | OA | 10.346 | TOPO | [8 empty] | 10.5 | 7.62 | sphere | 120 | 10.1021/cm504626u | N | 0
CuAc2,InCl3,OLA,TOPO | Se,OA | Cu7S4 | 145 | 145 | 30 | 1.2 | CuAc2 | 0.3 | InCl3 | 2 | S | 30.394 | OLA | 6.302 | OA | 10.346 | TOPO | [8 empty] | 3.6 | 13.88 | Irregular shape | 120 | 10.1021/cm504626u | N | 0
CuAc2,InCl3,OLA,TOPO | Se,OA | Cu7S4 | 145 | 145 | 30 | 1 | CuAc2 | 0.5 | InCl3 | 2 | S | 30.394 | OLA | 6.302 | OA | 10.346 | TOPO | [8 empty] | 6.9 | 8.69 | sphere | 120 | 10.1021/cm504626u | N | 0
CuCl,OLA | S,OLA | Cu31S16 | 140 | 132 | 2 | 0.5 | CuCl | 0.5 | S | 45.59 | OLA | [14 empty] | 2.8 | 28.57 | Irregular shape | 100 | 10.1002/adfm.201202061 | N | 0
CuCl,OLA | S,OLA | Cu31S16 | 115 | 100 | 3 | 0.5 | CuCl | 0.5 | S | 45.59 | OLA | [14 empty] | 6.8 | 11.76 | sphere | 100 | 10.1002/adfm.201202061 | N | 0
CuCl,OLA | S,OLA | Cu31S16 | 125 | 107 | 1.5 | 0.5 | CuCl | 0.5 | S | 45.59 | OLA | [14 empty] | 8.8 | 13.63 | sphere | 100 | 10.1002/adfm.201202061 | N | 0
CuCl,OLA | S,OLA | Cu31S16 | 125 | 107 | 3 | 0.5 | CuCl | 0.5 | S | 45.59 | OLA | [14 empty] | 11.5 | 12.17 | sphere | 100 | 10.1002/adfm.201202061 | N | 0
CuCl,OLA | S,OA | CuS | 140 | 133 | 2 | 0.5 | CuCl | 0.5 | S | 30.394 | OLA | 15.754 | OA | [12 empty] | 13.5 | 11.11 | sphere | 100 | 10.1002/adfm.201202061 | N | 0
Cu(acac)2,OLA,OA | S,DCB | CuS | 110 | 182 | 60 | 1 | Cu(acac)2 | 1 | S | 88.84354 | DCB | 6 | OLA | 0.5 | OA | [10 empty] | 12.4 | 17.74 | triangle | 195 | 10.1021/la051196p | N | 0
CuCl,OLA,OA | S,OA | Cu1.8S | 180 | 180 | 15 | 1 | CuCl | 1 | S | 54.6875 | ODE | 21.276 | OLA | 17.33 | OA | [10 empty] | 5 | 11 | sphere | ？ | 10.1021/acs.jpcc.9b05897 | N | 0
CuCl,OLA,OA | S,ODE | Cu1.8S | 180 | 180 | 30 | 20 | CuCl | 20 | S | 250 | ODE | 24.315 | OLA | 31.509 | OA | [10 empty] | 6 | 16.66 | sphere | ？ | 10.1016/j.cej.2021.129769 | N | 0
CuCl2*2H2O,OLA | TBDS | Cu7S4 | 180 | 180 | 40 | 0.5 | CuCl2 | 10 | TBDS | 44.862 | OLA | [14 empty] | 19.3 | 12.6 | sphere | 84 | 10.1039/C1CC13803K | Y | 0
CuCl2*2H2O,OLA | TBDS | Cu7S4 | 190 | 190 | 60 | 0.5 | CuCl2 | 10 | TBDS | 44.862 | OLA | [14 empty] | 36.74 | 21 | hexagon | 261 | 10.1039/C1CC13803K | Y | 0
CuCl2*2H2O,OLA | TBDS | Cu31S16 | 200 | 200 | 50 | 2 | CuCl2 | 10 | TBDS | 44.862 | OLA | [14 empty] | 32.06 | 13.45 | sphere | 64 | 10.1039/C1CC13803K | Y | 0
CuCl2*2H2O,OLA | TBDS | Cu31S16 | 200 | 200 | 60 | 2 | CuCl2 | 10 | TBDS | 44.862 | OLA | [14 empty] | 66.44 | 5.36 | hexagon | 241 | 10.1039/C1CC13803K | Y | 0
CuCl2*2H2O,OLA | TBDS | Cu31S16 | 200 | 200 | 60 | 2 | CuCl2 | 10 | TBDS | 44.862 | OLA | [14 empty] | 78.06 | 12.26 | hexagon | 77 | 10.1039/C1CC13803K | Y | 0
CuCl2*2H2O,OLA | TBDS | Cu31S16 | 200 | 200 | 40 | 8 | CuCl2 | 10 | TBDS | 44.862 | OLA | [14 empty] | 82.09 | 8.98 | rhombus | 282 | 10.1039/C1CC13803K | Y | 0
FeCl2,OLA | TeO2,DT,OLA | FeTe2 | 180 | 180 | 30 | 0.2 | FeCl2 | 0.1 | Te | 19.756 | OLA | 6.263 | DT | [12 empty] | 3.3 | 9.09 | sphere | ？ | 10.1039/C8NR07595F | N | 0
AgAc,InAc3,DT | S,Dodecylamine | AgInS2-1 | 150 | 240 | 120 | 0.404 | AgAc | 0.4 | InAc3 | 0.817 | S | 11.6 | DODA | 62.627 | DT | [10 empty] | 5.6 | 19.64 | triangle | ？ | 10.1039/B920732E | N | 0
AgNO3,InCl3,DT | S,OLA | AgInS2-1 | 150 | 180 | 60 | 0.17 | AgNO3 | 0.59 | InCl3 | 1.5 | S | 46.875 | ODE | 3.0394 | OLA | 1 | DT | [8 empty] | 7 | 24.28 | sphere | ？ | 10.1039/c6cp07008f | N | 0
AgNO3,InCl3,DT,ZnSA2 | S,OLA | AgInS2-1 | 150 | 180 | 60 | 0.17 | AgNO3 | 0.59 | InCl3 | 1 | ZnSA2 | 1.5 | S | 46.875 | ODE | 3.0394 | OLA | 1 | DT | [6 empty] | 4.5 | 22.22 | Irregular shape | ？ | 10.1039/c6cp07008f | N | 0
AgNO3,InCl3,DT,ZnSA2 | S,OLA | AgInS2-1 | 150 | 180 | 60 | 0.17 | AgNO3 | 0.59 | InCl3 | 0.612 | ZnSA2 | 0.442 | S | 46.875 | ODE | 3.0394 | OLA | 1 | DT | [6 empty] | 4.6 | 19.56 | Irregular shape | ？ | 10.1039/c6cp07008f | N | 0
AgI,InI3,TOP | Se,TOP,LiN(SiMe3)2 | AgInSe2-1 | 260 | 260 | 0.5 | 0.1875 | AgI | 0.3125 | InI3 | 1.6 | LiN(SiMe3)2 | 1 | Se | 16.815 | TOP | [10 empty] | 4.4 | 9.1 | Irregular shape | ？ | 10.1021/acsnano.5b04636 | N | 0
AgNO3,InCl3*4H2O,OLA | Se,DT,OLA | AgInSe2-2 | 88 | 88 | 2.5 | 0.25 | AgNO3 | 0.25 | InCl3 | 0.5 | Se | 18.75 | ODE | 10.638 | OLA | 2.0876 | DT | [8 empty] | 2.64 | 8.6 | Irregular shape | ？ | 10.1039/C5NR04856G | N | 0
AgNO3,InCl3*4H2O,OLA | Se,DT,OLA | AgInSe2-2 | 88 | 88 | 2.5 | 0.5 | AgNO3 | 0.25 | InCl3 | 0.5 | Se | 18.75 | ODE | 10.638 | OLA | 2.0876 | DT | [8 empty] | 2.46 | 7.38 | Irregular shape | ？ | 10.1039/C5NR04856G | N | 0
AgNO3,InCl3*4H2O,OLA | Se,DT,OLA | AgInSe2-2 | 88 | 88 | 2.5 | 0.75 | AgNO3 | 0.25 | InCl3 | 0.5 | Se | 18.75 | ODE | 10.638 | OLA | 2.0876 | DT | [8 empty] | 2.22 | 8.83 | Irregular shape | ？ | 10.1039/C5NR04856G | N | 0
AgNO3,InCl3*4H2O,OLA | Se,DT,OLA | AgInSe2-2 | 88 | 88 | 2.5 | 1 | AgNO3 | 0.25 | InCl3 | 0.5 | Se | 18.75 | ODE | 10.638 | OLA | 2.0876 | DT | [8 empty] | 2.19 | 7.45 | Irregular shape | ？ | 10.1039/C5NR04856G | N | 0
AgNO3,InCl3*4H2O,OLA | Se,DT,OLA | AgInSe2-2 | 88 | 88 | 2.5 | 1.25 | AgNO3 | 0.25 | InCl3 | 0.5 | Se | 18.75 | ODE | 10.638 | OLA | 2.0876 | DT | [8 empty] | 2.12 | 7.59 | Irregular shape | ？ | 10.1039/C5NR04856G | N | 0
AgNO3,InCl3*4H2O,OLA | Se,DT,OLA | AgInSe2-2 | 88 | 88 | 2.5 | 1.5 | AgNO3 | 0.25 | InCl3 | 0.5 | Se | 18.75 | ODE | 10.638 | OLA | 2.0876 | DT | [8 empty] | 2.03 | 7.88 | Irregular shape | ？ | 10.1039/C5NR04856G | N | 0
AgNO3,InCl3*4H2O,OLA | Se,DT,OLA | AgInSe2-2 | 88 | 130 | 2.5 | 0.25 | AgNO3 | 0.25 | InCl3 | 0.5 | Se | 18.75 | ODE | 10.638 | OLA | 2.0876 | DT | [8 empty] | 3.45 | 12.7 | Irregular shape | ？ | 10.1039/C5NR04856G | N | 0
AgNO3,InCl3*4H2O,OLA | Se,DT,OLA | AgInSe2-2 | 88 | 160 | 2.5 | 0.25 | AgNO3 | 0.25 | InCl3 | 0.5 | Se | 18.75 | ODE | 10.638 | OLA | 2.0876 | DT | [8 empty] | 4.53 | 5.59 | Irregular shape | ？ | 10.1039/C5NR04856G | N | 0
AgNO3,InCl3*4H2O,OLA | Se,DT,OLA | AgInSe2-2 | 88 | 200 | 2.5 | 0.25 | AgNO3 | 0.25 | InCl3 | 0.5 | Se | 18.75 | ODE | 10.638 | OLA | 2.0876 | DT | [8 empty] | 6.65 | 16.62 | Irregular shape | ？ | 10.1039/C5NR04856G | N | 0
Ag2O,InAc3,DT | Te,TOP | AgInTe2 | 170 | 170 | 0.5 | 0.025 | Ag2O | 0.05 | InAc3 | 0.11 | Te | 16.09375 | ODE | 0.112 | TOP | 1.0438 | DT | [8 empty] | 10.6 | 28.3 | Irregular shape | 200 | 10.1186/s11671-015-0951-y | N | 0
Ag2O,InAc3,DT | Te,TOP | AgInTe2 | 170 | 170 | 3 | 0.025 | Ag2O | 0.05 | InAc3 | 0.11 | Te | 16.09375 | ODE | 0.112 | TOP | 1.0438 | DT | [8 empty] | 15 | 40 | Irregular shape | 200 | 10.1186/s11671-015-0951-y | N | 0
Ag2O,InAc3,DT | Te,TOP | AgInTe2 | 170 | 170 | 120 | 0.025 | Ag2O | 0.05 | InAc3 | 0.11 | Te | 16.09375 | ODE | 0.112 | TOP | 1.0438 | DT | [8 empty] | 10.7 | 28.03 | Irregular shape | 200 | 10.1186/s11671-015-0951-y | N | 0
Ag2O,InAc3,DT | Te,TOP | AgInTe2 | 200 | 200 | 0.2 | 0.025 | Ag2O | 0.05 | InAc3 | 0.11 | Te | 16.09375 | ODE | 0.112 | TOP | 1.0438 | DT | [8 empty] | 13 | 30.77 | Irregular shape | 200 | 10.1186/s11671-015-0951-y | N | 0
Ag2O,InAc3,DT | Te,TOP | AgInTe2 | 200 | 200 | 30 | 0.025 | Ag2O | 0.05 | InAc3 | 0.11 | Te | 16.09375 | ODE | 0.112 | TOP | 1.0438 | DT | [8 empty] | 10.3 | 19.41 | Irregular shape | 200 | 10.1186/s11671-015-0951-y | N | 0
Ag2O,InAc3,DT | Te,TOP | AgInTe2 | 200 | 200 | 230 | 0.025 | Ag2O | 0.05 | InAc3 | 0.11 | Te | 16.09375 | ODE | 0.112 | TOP | 1.0438 | DT | [8 empty] | 12.8 | 15.62 | Irregular shape | 200 | 10.1186/s11671-015-0951-y | N | 0
Ag2O,InAc3,DT,ZnAc2*2H2O | Te,TOP | AgInTe2 | 170 | 170 | 120 | 0.025 | Ag2O | 0.05 | InAc3 | 0.025 | ZnAc2 | 0.11 | Te | 16.09375 | ODE | 0.112 | TOP | 1.0438 | DT | [6 empty] | 11 | 18.18 | Irregular shape | 200 | 10.1186/s11671-015-0951-y | N | 0
Ag2O,InAc3,DT,ZnAc2*2H2O | Te,TOP | AgInTe2 | 170 | 170 | 120 | 0.025 | Ag2O | 0.05 | InAc3 | 0.05 | ZnAc2 | 0.11 | Te | 16.09375 | ODE | 0.112 | TOP | 1.0438 | DT | [6 empty] | 9 | 22.22 | sphere | 200 | 10.1186/s11671-015-0951-y | N | 0
AgI,InI3,TOP | Te,TOP,LiN(SiMe3)2 | AgInTe2 | 240 | 240 | 0.1667 | 0.075 | AgI | 0.25 | InI3 | 3.2 | LiN(SiMe3)2 | 1 | Te | 18.609 | TOP | [10 empty] | 4.34 | 12.23 | Irregular shape | 75 | 10.1039/C6CC05571K | N | 0
AgI,InI3,TOP | Te,TOP,LiN(SiMe3)2 | AgInTe2 | 240 | 240 | 0.333 | 0.075 | AgI | 0.25 | InI3 | 3.2 | LiN(SiMe3)2 | 1 | Te | 18.609 | TOP | [10 empty] | 4.91 | 15.62 | Irregular shape | 75 | 10.1039/C6CC05571K | N | 0
AgI,InI3,TOP | Te,TOP,LiN(SiMe3)2 | AgInTe2 | 240 | 240 | 1 | 0.075 | AgI | 0.25 | InI3 | 3.2 | LiN(SiMe3)2 | 1 | Te | 18.609 | TOP | [10 empty] | 6.49 | 3.9 | Irregular shape | 75 | 10.1039/C6CC05571K | N | 0
AgI,InI3,TOP | Te,TOP,LiN(SiMe3)2 | AgInTe2 | 240 | 240 | 0.1667 | 0.075 | AgI | 0.25 | InI3 | 1.6 | LiN(SiMe3)2 | 1 | Te | 18.609 | TOP | [10 empty] | 4.41 | 10.13 | Irregular shape | 75 | 10.1039/C6CC05571K | N | 0
AgI,InI3,TOP | Te,TOP,LiN(SiMe3)2 | AgInTe2 | 240 | 240 | 0.333 | 0.075 | AgI | 0.25 | InI3 | 1.6 | LiN(SiMe3)2 | 1 | Te | 18.609 | TOP | [10 empty] | 5.19 | 11.99 | Irregular shape | 75 | 10.1039/C6CC05571K | N | 0
AgI,InI3,TOP | Te,TOP,LiN(SiMe3)2 | AgInTe2 | 240 | 240 | 1 | 0.075 | AgI | 0.25 | InI3 | 1.6 | LiN(SiMe3)2 | 1 | Te | 18.609 | TOP | [10 empty] | 8.22 | 38.62 | Irregular shape | 75 | 10.1039/C6CC05571K | N | 0
CuCl,InCl3,TOP | Te,TOP,LiN(SiMe3)2 | CuInTe2 | 260 | 260 | 2 | 0.25 | CuCl | 0.25 | InCl3 | 1.6 | LiN(SiMe3)2 | 1 | Te | 20.179 | TOP | [10 empty] | 5.23 | 19.1 | Irregular shape | 75 | 10.1039/C6CC05571K | N | 0
CuCl,InCl3,TOP | Te,TOP,LiN(SiMe3)2 | CuInTe2 | 260 | 260 | 2 | 0.25 | CuCl | 0.25 | InCl3 | 2.4 | LiN(SiMe3)2 | 1 | Te | 20.179 | TOP | [10 empty] | 5.43 | 8.06 | sphere | 75 | 10.1039/C6CC05571K | N | 0
CuCl,InCl3,TOP | Te,TOP,LiN(SiMe3)2 | CuInTe2 | 260 | 260 | 1 | 0.25 | CuCl | 0.25 | InCl3 | 2.4 | LiN(SiMe3)2 | 1 | Te | 20.179 | TOP | [10 empty] | 4.87 | 8.1 | sphere | 75 | 10.1039/C6CC05571K | N | 0
CuCl,InCl3,TOP | Te,TOP,LiN(SiMe3)2 | CuInTe2 | 260 | 260 | 3 | 0.25 | CuCl | 0.25 | InCl3 | 2.4 | LiN(SiMe3)2 | 1 | Te | 20.179 | TOP | [10 empty] | 5.61 | 5.82 | sphere | 75 | 10.1039/C6CC05571K | N | 0
CuCl,InCl3,TOP | Te,TOP,LiN(SiMe3)2 | CuInTe2 | 260 | 260 | 5 | 0.25 | CuCl | 0.25 | InCl3 | 2.4 | LiN(SiMe3)2 | 1 | Te | 20.179 | TOP | [10 empty] | 6.38 | 12.13 | sphere | 75 | 10.1039/C6CC05571K | N | 0
Cu(acac)2,In(acac)3,OLA | Te,DOPO | CuInTe2 | 320 | 320 | 1 | 0.2 | Cu(acac)2 | 0.2 | In(acac)3 | 0.8 | Te | 24.80144 | PL | 6.0787 | OLA | 14.576 | DOPO | [8 empty] | 7.2 | 33.33 | Irregular shape | ？ | 10.1039/C2JM35598A | N | 0
CuI,InAc3,ZnAc2,OLA | S,DPP | CuInS2-1 | 170 | 220 | 8 | 0.14 | CuI | 0.2 | InAc3 | 0.08 | ZnAc2 | 1 | S | 30.394 | OLA | 5.747 | DPP | [8 empty] | 4.47 | 10.96 | Irregular shape | ？ | 10.1002/ange.202014723 | N | 0
CuI,InAc3,ZnAc2,OLA | S,Se,DPP,OLA | CuInS2-1 | 170 | 220 | 8 | 0.14 | CuI | 0.2 | InAc3 | 0.08 | ZnAc2 | 0.6 | S | 0.4 | Se | 31.002 | OLA | 4.597 | DPP | [6 empty] | 4.67 | 10.06 | Irregular shape | ？ | 10.1002/ange.202014723 | N | 0
CuAc2,InAc3,OLA,TOPO | S,OA | CuInS2-3 | 145 | 145 | 30 | 0.5 | CuAc2 | 1 | InAc3 | 2 | S | 30.394 | OLA | 10.346 | TOPO | 6.302 | OA | [8 empty] | 13.53 | 59.79 | Irregular shape | 130 | 10.1021/cm504626u | Y | 0
CuAc2,InCl3,OLA,TOPO | S,OA | CuInS2-3 | 145 | 145 | 30 | 0.75 | CuAc2 | 0.75 | InCl3 | 2 | S | 30.394 | OLA | 10.346 | TOPO | 6.302 | OA | [8 empty] | 9.1 | 8.79 | sphere | 120 | 10.1021/cm504626u | N | 0
CuAc2,InCl3,OLA,TOPO | S,OA | CuInS2-3 | 145 | 145 | 30 | 0.5 | CuAc2 | 1 | InCl3 | 2 | S | 30.394 | OLA | 10.346 | TOPO | 6.302 | OA | [8 empty] | 11.7 | 10.25 | triangle | 120 | 10.1021/cm504626u | N | 0
CuAc2,InCl3,OLA,TOPO | S,OA | CuInS2-3 | 145 | 145 | 30 | 0.3 | CuAc2 | 1.2 | InCl3 | 2 | S | 30.394 | OLA | 10.346 | TOPO | 6.302 | OA | [8 empty] | 14.5 | 11.72 | sphere | 120 | 10.1021/cm504626u | N | 0
CuI,InAc3 | DT | CuInS2-2 | 100 | 220 | 960 | 0.1 | CuI | 0.1 | InAc3 | 2.0876 | DT | 12.5 | ODE | [12 empty] | 9.3 | 5.37 | triangle | 200 | 10.1039/C3CE40284C | N | 0
Cu(acac)2,In(acac)3,TOPO,OLA | DT,t-DT | CuInS2-3 | 150 | 285 | 30 | 1 | Cu(acac)2 | 1 | In(acac)3 | 1.0438 | DT | 7.436 | t-DT | 30.394 | OLA | 3.5 | TOPO | [8 empty] | 23.84 | 11.84 | rod | 54 | 10.1021/ja203933e | Y | 0
Cu(acac)2,In(acac)3,Ga(acac)3,TOPO,OLA | DT,t-DT | CuInS2-3 | 150 | 285 | 30 | 1 | Cu(acac)2 | 0.75 | In(acac)3 | 0.25 | Ga(acac)3 | 1.0438 | DT | 7.436 | t-DT | 30.394 | OLA | 3.5 | TOPO | [6 empty] | 22.73 | 14.65 | rectangle | 162 | 10.1021/ja203933e | Y | 0
Cu(acac)2,In(acac)3,Ga(acac)3,TOPO,OLA | DT,t-DT | CuInS2-3 | 150 | 285 | 30 | 1 | Cu(acac)2 | 0.5 | In(acac)3 | 0.5 | Ga(acac)3 | 1.0438 | DT | 7.436 | t-DT | 30.394 | OLA | 3.5 | TOPO | [6 empty] | 19.3 | 20.07 | rectangle | 182 | 10.1021/ja203933e | Y | 0
Cu(acac)2,In(acac)3,Ga(acac)3,TOPO,OLA | DT,t-DT | CuInS2-3 | 150 | 285 | 30 | 1 | Cu(acac)2 | 0.25 | In(acac)3 | 0.75 | Ga(acac)3 | 1.0438 | DT | 7.436 | t-DT | 30.394 | OLA | 3.5 | TOPO | [6 empty] | 20.96 | 23.98 | rod | 236 | 10.1021/ja203933e | Y | 0
Cu(acac)2,In(acac)3,TOPO | DT,t-DT | CuInS2-3 | 150 | 285 | 30 | 1 | Cu(acac)2 | 1 | In(acac)3 | 1.0438 | DT | 7.436 | t-DT | 31.25 | ODE | 3.5 | TOPO | [8 empty] | 16.69 | 23.3 | rod | 18 | 10.1021/ja203933e | Y | 0
Cu(acac)2,In(acac)3,Ga(acac)3,TOPO | DT,t-DT | CuInS2-3 | 150 | 285 | 30 | 1 | Cu(acac)2 | 0.75 | In(acac)3 | 0.25 | Ga(acac)3 | 1.0438 | DT | 7.436 | t-DT | 31.25 | ODE | 3.5 | TOPO | [6 empty] | 16.66 | 24.23 | rod | 68 | 10.1021/ja203933e | Y | 0
Cu(acac)2,In(acac)3,Ga(acac)3,TOPO | DT,t-DT | CuInS2-3 | 150 | 285 | 30 | 1 | Cu(acac)2 | 0.5 | In(acac)3 | 0.5 | Ga(acac)3 | 1.0438 | DT | 7.436 | t-DT | 31.25 | ODE | 3.5 | TOPO | [6 empty] | 8.94 | 27.57 | Irregular shape | 43 | 10.1021/ja203933e | Y | 0
Cu(acac)2,In(acac)3,Ga(acac)3,TOPO | DT,t-DT | CuInS2-3 | 150 | 285 | 30 | 1 | Cu(acac)2 | 0.25 | In(acac)3 | 0.75 | Ga(acac)3 | 1.0438 | DT | 7.436 | t-DT | 31.25 | ODE | 3.5 | TOPO | [6 empty] | 11.07 | 25.03 | rod | 116 | 10.1021/ja203933e | Y | 0
Cu(acac)2,In(acac)3,Ga(acac)3,TOPO | DT,t-DT | CuInS2-3 | 155 | 260 | 10 | 1 | Cu(acac)2 | 0.75 | In(acac)3 | 0.25 | Ga(acac)3 | 2.0876 | DT | 6.374 | t-DT | 31.25 | ODE | 3.5 | TOPO | [6 empty] | 18.33 | 4.54 | rod | ？ | 10.1021/nn301999b | N | 0
CuCl,OLA | Se,OLA | CuSe | 220 | 220 | 1.5 | 0.5 | CuCl | 0.5 | Se | 45.59 | OLA | [14 empty] | 7.2 | 12.5 | sphere | 100 | 10.1002/adfm.201202061 | N | 0
CuCl,OLA | Se,OLA | CuSe | 220 | 220 | 3 | 0.5 | CuCl | 0.5 | Se | 45.59 | OLA | [14 empty] | 8 | 10 | sphere | 100 | 10.1002/adfm.201202061 | N | 0
CuCl,OLA | Se,OLA | CuSe | 220 | 220 | 5 | 0.5 | CuCl | 0.5 | Se | 45.59 | OLA | [14 empty] | 9.2 | 13.04 | sphere | 100 | 10.1002/adfm.201202061 | N | 0
CuCl,OLA | Se,OA | Cu2Se-1 | 220 | 220 | 5 | 0.5 | CuCl | 0.5 | Se | 30.394 | OLA | 15.754 | OA | [12 empty] | 6.2 | 11.29 | sphere | 100 | 10.1002/adfm.201202061 | N | 0
CuCl,OLA,OA | Se,OA | Cu2Se-1 | 220 | 220 | 5 | 0.5 | CuCl | 0.5 | Se | 20.262 | OLA | 26.257 | OA | [12 empty] | 8.2 | 18.29 | sphere | 100 | 10.1002/adfm.201202061 | N | 0
CuCl,OLA,OA | Se,OA | Cu2Se-1 | 220 | 220 | 5 | 0.5 | CuCl | 0.5 | Se | 10.131 | OLA | 36.76 | OA | [12 empty] | 16.5 | 9.09 | hexagon | 100 | 10.1002/adfm.201202061 | N | 0
CuCl,OLA | Se,ODE | Cu2Se-1 | 300 | 300 | 15 | 1 | CuCl | 0.5 | Se | 18.75 | ODE | 15.197 | OLA | [12 empty] | 15.81 | 7.31 | hexagon | 272 | 10.1021/ja103223x | Y | 0
CuCl,OLA | Selenourea,OLA | Cu2Se-1 | 100 | 240 | 30 | 1 | CuCl | 1 | Selenourea | 33.433 | OLA | [14 empty] | 16 | 6.25 | sphere | ？ | 10.1021/nl201400z | N | 0
CuCl,OLA,TOPO | Se,OLA | Cu2Se | 220 | 180 | 1.5 | 1 | CuCl | 2 | Se | 91.181 | OLA | 10.346 | TOPO | [12 empty] | 6.73 | 12.78 | sphere | 345 | 10.1021/acs.chemmater.5b00618 | Y | 0
CuCl,OLA | Se,OLA | Cu2Se | 310 | 310 | 15 | 1 | CuCl | 0.5 | Se | 15.625 | ODE | 24.315 | OLA | [12 empty] | 11.9 | 23.53 | sphere | 682 | 10.1021/ja508161c | N | 0
CuCl,CdO,SnCl4,HDA,ODPOA | SeO2,ODE | Cu2Se | 285 | 285 | 0.1667 | 0.5 | CuCl | 0.25 | SnCl4 | 0.25 | CdO | 3.2 | SeO2 | 43.75 | ODE | 5 | HDA | 0.1 | ODPOA | [6 empty] | 7.45 | 9.63 | sphere | 200 | 10.1021/cg201709c | N | 0
CuSA2,OA,OLA | Se,ODE | Cu2Se-1 | 25 | 150 | 90 | 0.2 | CuSA2 | 0.2 | Se | 18.75 | ODE | 1.2 | OLA | 0.4 | OA | [10 empty] | 6.48 | 5.35 | sphere | 415 | 10.1039/C1CE05887H | Y | 0
CuSA2,OA,OLA | Se,ODE | Cu2Se-1 | 25 | 180 | 90 | 0.2 | CuSA2 | 0.2 | Se | 18.75 | ODE | 1.2 | OLA | 0.4 | OA | [10 empty] | 9.82 | 7.61 | hexagon | 376 | 10.1039/C1CE05887H | Y | 0
CuSA2,OA,OLA | Se,ODE | Cu2Se-1 | 25 | 200 | 90 | 0.2 | CuSA2 | 0.2 | Se | 18.75 | ODE | 1.2 | OLA | 0.4 | OA | [10 empty] | 13.73 | 10.69 | hexagon | 203 | 10.1039/C1CE05887H | Y | 0
CuSA2,OA,OLA | Se,ODE | Cu2Se-1 | 25 | 200 | 90 | 0.2 | CuSA2 | 0.2 | Se | 18.75 | ODE | 0.4 | OLA | 0.4 | OA | [10 empty] | 22.74 | 11.99 | hexagon | 79 | 10.1039/C1CE05887H | Y | 0
CuSA2,OA,OLA | Se,ODE | Cu2Se-1 | 25 | 200 | 90 | 0.2 | CuSA2 | 0.2 | Se | 18.75 | ODE | 1.2 | OLA | 1.2 | OA | [10 empty] | 10.74 | 9.12 | triangle | 129 | 10.1039/C1CE05887H | Y | 0
CuSA2,SA,OLA | Se,ODE | Cu2Se-1 | 25 | 220 | 3 | 0.2 | CuSA2 | 0.2 | Se | 18.75 | ODE | 1.2 | OLA | 1.2 | SA | [10 empty] | 2.8 | 64.28 | Irregular shape | ？ | 10.1039/C4RA05228E | N | 0
CuSA2,SA,OLA | Se,ODE | Cu2Se-1 | 25 | 220 | 5 | 0.2 | CuSA2 | 0.2 | Se | 18.75 | ODE | 1.2 | OLA | 1.2 | SA | [10 empty] | 3.7 | 35.13 | triangle | ？ | 10.1039/C4RA05228E | N | 0
CuSA2,SA,OLA | Se,ODE | Cu2Se-1 | 25 | 220 | 10 | 0.2 | CuSA2 | 0.2 | Se | 18.75 | ODE | 1.2 | OLA | 1.2 | SA | [10 empty] | 5.4 | 25.92 | triangle | ？ | 10.1039/C4RA05228E | N | 0
CuSA2,SA,OLA | Se,ODE | Cu2Se-1 | 25 | 220 | 30 | 0.2 | CuSA2 | 0.2 | Se | 18.75 | ODE | 1.2 | OLA | 1.2 | SA | [10 empty] | 8.4 | 16.67 | triangle | ？ | 10.1039/C4RA05228E | N | 0
CuSA2,SA,OLA | Se,ODE | Cu2Se-1 | 25 | 220 | 60 | 0.2 | CuSA2 | 0.2 | Se | 18.75 | ODE | 1.2 | OLA | 1.2 | SA | [10 empty] | 10.8 | 12.03 | triangle | ？ | 10.1039/C4RA05228E | N | 0
CuSA2,SA,OLA | Se,ODE | Cu2Se-1 | 25 | 220 | 120 | 0.2 | CuSA2 | 0.2 | Se | 18.75 | ODE | 1.2 | OLA | 1.2 | SA | [10 empty] | 12 | 8.33 | triangle | ？ | 10.1039/C4RA05228E | N | 0
Cu(acac)2,OLA | Se,PL | Cu2Se-1 | 250 | 250 | 4 | 0.5 | Cu(acac)2 | 0.25 | Se | 19.84115 | PL | 15.197 | OLA | [12 empty] | 14.61 | 18.42 | sphere | 1271 | 10.1021/jp2008732 | Y | 0
Cu(acac)2,OLA | Se,OLA | Cu2Se-1 | 250 | 250 | 4 | 0.5 | Cu(acac)2 | 0.25 | Se | 39.512 | OLA | [14 empty] | 13.63 | 17.31 | Irregular shape | 1358 | 10.1021/jp2008732 | Y | 0
Cu(acac)2,OLA | Se,OLA | Cu2Se-1 | 250 | 250 | 10 | 0.5 | Cu(acac)2 | 0.25 | Se | 39.512 | OLA | [14 empty] | 11.56 | 17.15 | Irregular shape | 1122 | 10.1021/jp2008732 | Y | 0
Cu(acac)2,OLA | Se,OLA | Cu2Se-1 | 250 | 250 | 30 | 0.5 | Cu(acac)2 | 0.25 | Se | 39.512 | OLA | [14 empty] | 11.77 | 17.58 | Irregular shape | 1650 | 10.1021/jp2008732 | Y | 0
Cu(acac)2,OLA | Se,OLA | Cu2Se-1 | 250 | 250 | 60 | 0.5 | Cu(acac)2 | 0.25 | Se | 39.512 | OLA | [14 empty] | 11.96 | 20.57 | Irregular shape | 1207 | 10.1021/jp2008732 | Y | 0
Cu(acac)2,OLA | Se,PL,OLA | Cu2Se-1 | 250 | 250 | 4 | 0.5 | Cu(acac)2 | 0.25 | Se | 9.920576 | PL | 27.354 | OLA | [12 empty] | 15.9 | 20.04 | Irregular shape | 1124 | 10.1021/jp2008732 | Y | 0
CuCl,OLA | Se,S,ODE | Cu2Se-1 | 300 | 300 | 5 | 0.9 | CuCl | 0.375 | Se | 0.125 | S | 10.9375 | ODE | 30.394 | OLA | [10 empty] | 11.6 | 18.96 | triangle | ？ | 10.1039/C2JM30788J | N | 0
CuCl,OLA | Se,S,ODE | Cu2Se-1 | 300 | 300 | 5 | 0.9 | CuCl | 0.333 | Se | 0.166 | S | 8.3125 | ODE | 30.394 | OLA | [10 empty] | 10.2 | 18.62 | triangle | ？ | 10.1039/C2JM30788J | N | 0
CuCl,OLA | Se,S,ODE | Cu2Se-1 | 300 | 300 | 5 | 0.9 | CuCl | 0.25 | Se | 0.25 | S | 9.375 | ODE | 30.394 | OLA | [10 empty] | 11.2 | 21.42 | Irregular shape | ？ | 10.1039/C2JM30788J | N | 0
NiCl2,OLA,SH | S,OLA | Ni3S4 | 110 | 220 | 60 | 1 | NiCl2 | 1 | SH | 2.3 | S | 24.315 | OLA | [12 empty] | 12.42 | 18.53 | Irregular shape | 185 | 10.1021/la051196p | Y | 0
Cu(acac)2,OLA,OA | S,DCB | Cu1.8S | 110 | 182 | 60 | 2 | Cu(acac)2 | 1 | S | 88.84354 | DCB | 6 | OLA | 1 | OA | [10 empty] | 13.2 | 13.63 | triangle | 349 | 10.1021/la051196p | N | 0
CuCl,TOPO,OLA,TOP | Te,TOP,LiN(SiMe3)2 | Cu1.4Te | 160 | 220 | 30 | 0.25 | Cu(acac)2 | 0.25 | LiN(SiMe3)2 | 0.25 | Te | 18.236 | OLA | 0.56 | TOP | 1 | TOPO | [8 empty] | 16.22 | 7.66 | cube | 150 | 10.1021/ja401428e | N | 0
CuCl,TOPO,OLA,TOP | Te,TOP,LiN(SiMe3)2 | Cu1.4Te | 160 | 220 | 30 | 0.125 | Cu(acac)2 | 0.25 | LiN(SiMe3)2 | 0.25 | Te | 18.236 | OLA | 0.56 | TOP | 1 | TOPO | [8 empty] | 12.18 | 6.22 | cube | 150 | 10.1021/ja401428e | N | 0
CuCl,TOPO,OLA,TOP | Te,TOP,LiN(SiMe3)2 | Cu1.4Te | 160 | 220 | 30 | 0.1875 | Cu(acac)2 | 0.25 | LiN(SiMe3)2 | 0.25 | Te | 18.236 | OLA | 0.56 | TOP | 1 | TOPO | [8 empty] | 14.34 | 6.63 | cube | 150 | 10.1021/ja401428e | N | 0
CuCl,TOPO,OLA,TOP | Te,TOP,LiN(SiMe3)2 | Cu1.4Te | 160 | 190 | 15 | 0.25 | Cu(acac)2 | 0.25 | LiN(SiMe3)2 | 0.25 | Te | 18.236 | OLA | 0.56 | TOP | 1 | TOPO | [8 empty] | 13.28 | 6.73 | rectangle | 150 | 10.1021/ja401428e | N | 0
CuCl,TOPO,OLA,TOP | Te,TOP,LiN(SiMe3)2 | Cu1.4Te | 160 | 190 | 2 | 0.25 | Cu(acac)2 | 0.25 | LiN(SiMe3)2 | 0.25 | Te | 18.236 | OLA | 1.962 | TOP | 1 | TOPO | [8 empty] | 18.84 | 20.05 | rod | 150 | 10.1021/ja401428e | N | 0
CuCl,TOPO,OLA,TOP | Te,TOP,LiN(SiMe3)2 | Cu1.4Te | 160 | 190 | 5 | 0.25 | Cu(acac)2 | 0.25 | LiN(SiMe3)2 | 0.25 | Te | 18.236 | OLA | 1.962 | TOP | 1 | TOPO | [8 empty] | 14.06 | 17.65 | rod | 150 | 10.1021/ja401428e | N | 0
CuCl,SnCl2,OLA | DT,t-DT | Cu2SnS3 | 260 | 290 | 10 | 1 | CuCl | 0.5 | SnCl2 | 0.522 | DT | 3.718 | t-DT | 30.394 | OLA | [10 empty] | 19.77 | 23.83 | rod | 169 | 10.1039/C5CC04979B | Y | 0
CuCl,SnCl2,OLA | DT,t-DT | Cu2SnS3 | 260 | 290 | 10 | 0.5 | CuCl | 0.5 | SnCl2 | 0.522 | DT | 3.718 | t-DT | 30.394 | OLA | [10 empty] | 21.61 | 9.43 | rod | 257 | 10.1039/C5CC04979B | Y | 0
CuCl,SnCl2,OLA | DT,t-DT | Cu2SnS3 | 260 | 290 | 10 | 0.25 | CuCl | 0.5 | SnCl2 | 0.522 | DT | 3.718 | t-DT | 30.394 | OLA | [10 empty] | 27.7 | 15.55 | rod | 67 | 10.1039/C5CC04979B | Y | 0
CuCl,SnCl2,ZnCl2,OLA | DT,t-DT | Cu2ZnSnS4-2 | 260 | 290 | 10 | 0.5 | CuCl | 0.25 | SnCl2 | 0.125 | ZnCl2 | 0.522 | DT | 3.718 | t-DT | 30.394 | OLA | [8 empty] | 17.25 | 13.99 | rod | 220 | 10.1039/C5CC04979B | Y | 0
CuCl,SnCl2,ZnCl2,OLA | DT,t-DT | Cu2ZnSnS4-2 | 260 | 290 | 10 | 0.5 | CuCl | 0.25 | SnCl2 | 0.25 | ZnCl2 | 0.522 | DT | 3.718 | t-DT | 30.394 | OLA | [8 empty] | 21.1 | 15.8 | rod | 138 | 10.1039/C5CC04979B | Y | 0
CuCl2,SnCl2 | Thiourea,EG | Cu2SnS3 | 190 | 190 | 15 | 0.085 | CuCl2 | 0.04 | SnCl2 | 0.14 | Thiourea | 1793.1368 | EG | [12 empty] | 94 | 15.95 | rectangle | ？ | 10.1021/acs.chemmater.6b00176 | N | 0
CuCl2*2H2O,SnCl4*5H2O,ZnO,OLA | DT,t-DT | Cu2ZnSnS4-2 | 100 | 250 | 60 | 5.4 | CuCl2 | 1.8 | SnCl4 | 4.8 | ZnO | 5 | DT | 50 | t-DT | 79.215625 | ODE | 24.0383 | OLA | [6 empty] | 12.31 | 8.75 | sphere | 289 | 10.1021/ja502076b | Y | 0
CuCl,SnCl2,OLA,TOPO | S,OA | Cu2SnS3 | 160 | 160 | 30 | 1.75 | CuCl | 0.25 | SnCl2 | 2 | S | 30.394 | OLA | 10.346 | TOPO | 6.302 | OA | [8 empty] | 9.85 | 7.16 | sphere | 583 | 10.1021/cm504411a | Y | 0
CuCl,SnCl2,OLA,TOPO | S,OA | Cu2SnS3 | 160 | 160 | 30 | 1.667 | CuCl | 0.333 | SnCl2 | 2 | S | 30.394 | OLA | 10.346 | TOPO | 6.302 | OA | [8 empty] | 8.71 | 8.45 | sphere | 549 | 10.1021/cm504411a | Y | 0
CuCl,SnCl2,OLA,TOPO | S,OA | Cu2SnS3 | 160 | 160 | 30 | 1.5 | CuCl | 0.5 | SnCl2 | 2 | S | 30.394 | OLA | 10.346 | TOPO | 6.302 | OA | [8 empty] | 9.02 | 7.5 | sphere | 162 | 10.1021/cm504411a | Y | 0
CuCl,SnCl2,OLA,TOPO | Se,TOP | CuSe | 240 | 305 | 10 | 1 | CuCl | 0.5 | SnCl2 | 2 | Se | 30.394 | OLA | 4.484 | TOP | 10.346 | TOPO | [8 empty] | 581.73 | 36.64 | hexagon | 5 | 10.1021/acs.chemmater.5b00618 | Y | 0
CuCl,SnCl2,OLA,TOPO | Se,OLA,NaBH4 | Cu2SnSe3 | 180 | 150 | 4 | 0.5 | CuCl | 0.25 | SnCl2 | 0.264 | NaBH4 | 0.5 | Se | 39.512 | OLA | 10.346 | TOPO | [8 empty] | 15.8 | 7.59 | sphere | 120 | 10.1021/acs.chemmater.5b00618 | N | 0
CuCl,SnCl2,OLA,TOPO | Se,OLA,NaBH4 | Cu2SnSe3 | 180 | 150 | 4 | 0.375 | CuCl | 0.375 | SnCl2 | 0.264 | NaBH4 | 0.5 | Se | 39.512 | OLA | 10.346 | TOPO | [8 empty] | 8 | 17.5 | sphere | 120 | 10.1021/acs.chemmater.5b00618 | N | 0
CuCl,SnCl2,OLA,TOPO | Se,OLA,NaBH4 | Cu2SnSe3 | 180 | 150 | 4 | 0.25 | CuCl | 0.5 | SnCl2 | 0.264 | NaBH4 | 0.5 | Se | 39.512 | OLA | 10.346 | TOPO | [8 empty] | 4.7 | 17.02 | sphere | 120 | 10.1021/acs.chemmater.5b00618 | N | 0
CuCl,SnCl2,OLA,TOPO | Se,OLA,NaBH4 | Cu2SnSe3 | 180 | 150 | 4 | 0.125 | CuCl | 0.625 | SnCl2 | 0.264 | NaBH4 | 0.5 | Se | 39.512 | OLA | 10.346 | TOPO | [8 empty] | 3.6 | 13.88 | sphere | 120 | 10.1021/acs.chemmater.5b00618 | N | 0
CuCl,SnCl2,OLA,TOPO | Se,OLA,DT | Cu2SnSe3 | 230 | 200 | 1.5 | 1.2 | CuCl | 0.3 | SnCl2 | 1.5 | Se | 36.472 | OLA | 10.346 | TOPO | 8.35 | DT | [8 empty] | 16.9 | 9.46 | triangle | 120 | 10.1021/acs.chemmater.5b00618 | N | 0
CuCl,SnCl2,OLA,TOPO | Se,OLA,DT | Cu2SnSe3 | 230 | 200 | 1.5 | 1 | CuCl | 0.5 | SnCl2 | 1.5 | Se | 36.472 | OLA | 10.346 | TOPO | 8.35 | DT | [8 empty] | 8.1 | 13.58 | sphere | 120 | 10.1021/acs.chemmater.5b00618 | N | 0
CuCl,SnCl2,OLA,TOPO | Se,OLA,DT | Cu2SnSe3 | 230 | 200 | 1.5 | 0.75 | CuCl | 0.75 | SnCl2 | 1.5 | Se | 36.472 | OLA | 10.346 | TOPO | 8.35 | DT | [8 empty] | 5 | 14 | sphere | 120 | 10.1021/acs.chemmater.5b00618 | N | 0
CuCl,SnCl2,OLA,TOPO | Se,OLA,DT | Cu2SnSe3 | 230 | 200 | 1.5 | 0.5 | CuCl | 1 | SnCl2 | 1.5 | Se | 36.472 | OLA | 10.346 | TOPO | 8.35 | DT | [8 empty] | 3.4 | 11.76 | sphere | 120 | 10.1021/acs.chemmater.5b00618 | N | 0
CuCl,SnCl2,OLA,TOPO | Se,TOP,OA | Cu2SnSe3 | 265 | 205 | 5 | 1 | CuCl | 0.5 | SnCl2 | 2 | Se | 30.394 | OLA | 2.242 | TOP | 10.346 | TOPO | 9.453 | OA | [6 empty] | 17.75 | 14.73 | triangle | 376 | 10.1021/acs.chemmater.5b00618 | Y | 0
CuCl,SnCl2,OLA,TOPO | Se,OA | Cu2SnSe3 | 220 | 180 | 1.5 | 1 | CuCl | 0.5 | SnCl2 | 2 | Se | 30.394 | OLA | 10.346 | TOPO | 63.0177 | OA | [8 empty] | 5.41 | 19.09 | rectangle | 99 | 10.1021/acs.chemmater.5b00618 | Y | 0
CuCl,SnCl2,OLA,TOPO | Se,OA | Cu2SnSe3 | 220 | 180 | 1.5 | 1 | CuCl | 1 | SnCl2 | 2 | Se | 30.394 | OLA | 10.346 | TOPO | 63.0177 | OA | [8 empty] | 6.88 | 7.95 | triangle | 449 | 10.1021/acs.chemmater.5b00618 | Y | 0
CuCl,SnCl2,OLA,TOPO | Se,OLA | Cu2SnSe3 | 220 | 180 | 1.5 | 1 | CuCl | 1 | SnCl2 | 2 | Se | 91.181 | OLA | 10.346 | TOPO | [10 empty] | 7.32 | 13.62 | sphere | 130 | 10.1021/acs.chemmater.5b00618 | Y | 0
CuCl,SnCl4*5H2O,HDA,ODPOA | SeO2,TOP | Cu2SnSe3 | 285 | 285 | 5 | 0.5 | CuCl | 0.25 | SnCl4 | 3 | SeO2 | 31.25 | ODE | 5.094 | HDA | 8.968 | TOP | 0.1 | ODPOA | [6 empty] | 10.11 | 8.69 | rhombus | 149 | 10.1039/C2TA00419D | Y | 0
CuCl,SnCl4*5H2O,HDA,ODPOA | SeO2,ODE | Cu2SnSe3 | 285 | 285 | 5 | 0.5 | CuCl | 0.25 | SnCl4 | 3 | SeO2 | 43.75 | ODE | 5.094 | HDA | 0.1 | ODPOA | [8 empty] | 16.69 | 9.37 | rhombus | 119 | 10.1039/C2TA00419D | Y | 0
CuCl,SnCl4,HDA | Se,HDA | Cu2SnSe3 | 140 | 240 | 60 | 0.5 | CuCl | 0.1 | SnCl4 | 0.3 | Se | 43.485 | HDA | [12 empty] | 19.93 | 15.73 | Irregular shape | 220 | 10.1021/ic301141w | N | 0
CuCl,SnCl2*2H2O,ZnAc2*2H2O,OLA | SeO2,ODE | Cu2SnSe3 | 100 | 280 | 30 | 45.455 | CuCl | 23.234 | SnCl2 | 22.601 | ZnAc2 | 90.123 | SeO2 | 156.25 | ODE | 607.873 | OLA | [8 empty] | 16.55 | 13.07 | rhombus | 481 | 10.1002/adma.201202860 | Y | 0
CuCl,SnCl2,OLA | Se | Cu2SnSe3 | 25 | 170 | 1560 | 2 | CuCl | 1 | SnCl2 | 2 | Se | 91.181 | OLA | [12 empty] | 65.65 | 20.17 | Irregular shape | 117 | 10.1016/j.matlet.2010.07.003 | Y | 0
CuCl,SnI4,dodecylamine,DT | TBDSe | Cu2SnSe3-2 | 180 | 180 | 5 | 0.404 | CuCl | 0.2 | SnI4 | 0.56 | TBDSe | 2.4 | DODA | 0.42 | DT | [10 empty] | 15.1 | 19.2 | Irregular shape | ？ | 10.1021/ja206929s | N | 0
CuSA2,SnSA4,OLA,OA | DPDS,OLA | Cu2SnSe3-2 | 240 | 240 | 30 | 0.1 | CuSA2 | 0.05 | SnSA4 | 0.2 | DPDS | 27.354 | OLA | 3.151 | OA | [10 empty] | 15.58 | 15.77 | hexagon | 86 | 10.1016/j.jcrysgro.2012.07.045 | Y | 0
CuCl,Ph3SnCl,OLA | DBDS,OLA | Cu2SnSe3 | 280 | 280 | 5 | 0.2 | CuCl | 0.1 | Ph3SnCl | 0.15 | DBDS | 9.375 | ODE | 9.118 | OLA | [10 empty] | 22.05 | 8.85 | sphere | 50 | 10.1039/C5NR04468E | N | 0
CuCl,GeCl4,HDA | SeO2,ODE | Cu2GeSe3 | 300 | 300 | 7 | 0.5 | CuCl | 0.25 | GeCl4 | 3.2 | SeO2 | 45.3125 | ODE | 3 | HDA | [10 empty] | 30 | 10 | Irregular shape | ？ | 10.1021/cm303252q | N | 0
Cu(acac)2,GeCl4,OLA | Se,OLA | Cu2GeSe3 | 160 | 280 | 120 | 1 | Cu(acac)2 | 1 | GeCl4 | 2 | Se | 36.472 | OLA | [12 empty] | 19.52 | 7.28 | triangle | 120 | 10.1021/ja400452t | N | 0
Cu(acac)2,Zn(acac)2,GeCl4,OLA | S,OLA | Cu2ZnGeS4 | 160 | 280 | 60 | 1 | Cu(acac)2 | 0.5 | GeCl4 | 0.5 | Zn(acac)2 | 2 | S | 51.669 | OLA | [10 empty] | 9.83 | 25.61 | Irregular shape | 149 | 10.1021/cm2002836 | Y | 0
CuCl,ZnO,GeCl4,HDA,TDPA | SeO2,ODE | Cu2ZnGeSe4 | 295 | 295 | 5 | 0.5 | CuCl | 0.25 | GeCl4 | 0.5 | ZnO | 3.2 | SeO2 | 43.75 | ODE | 5 | HDA | 0.1 | TDPA | [6 empty] | 21 | 9.52 | triangle | ？ | 10.1021/ja211952z | N | 0
CuCl,CdO,SnCl4,HDA,ODPOA | SeO2,ODE | Cu2CdSnSe4 | 285 | 285 | 5 | 0.5 | CuCl | 0.25 | SnCl4 | 0.25 | CdO | 3.2 | SeO2 | 43.75 | ODE | 5 | HDA | 0.1 | ODPOA | [6 empty] | 15 | 13.33 | rhombus | 200 | 10.1021/cm2031812 | N | 0
CuCl,CdO,SnCl4,HDA,ODPOA | SeO2,ODE | Cu2CdSnSe4 | 285 | 285 | 1 | 0.5 | CuCl | 0.25 | SnCl4 | 0.25 | CdO | 3.2 | SeO2 | 43.75 | ODE | 5 | HDA | 0.1 | ODPOA | [6 empty] | 10.62 | 11.89 | triangle | 200 | 10.1021/cg201709c | N | 0
CuCl,CdO,SnCl4,HDA,ODPOA | SeO2,ODE | Cu2CdSnSe4 | 285 | 285 | 2 | 0.5 | CuCl | 0.25 | SnCl4 | 0.25 | CdO | 3.2 | SeO2 | 43.75 | ODE | 5 | HDA | 0.1 | ODPOA | [6 empty] | 16.28 | 12.81 | triangle | 254 | 10.1021/cg201709c | Y | 0
CuCl,CdO,SnCl4,HDA,ODPOA | SeO2,ODE | Cu2CdSnSe4 | 285 | 285 | 1 | 0.5 | CuCl | 0.25 | SnCl4 | 0.25 | CdO | 3.2 | SeO2 | 43.75 | ODE | 7 | HDA | 0.1 | ODPOA | [6 empty] | 7.63 | 10.27 | triangle | 200 | 10.1021/cg201709c | N | 0
CuCl,CdO,SnCl4,HDA,ODPOA | SeO2,ODE | Cu2CdSnSe4 | 285 | 285 | 1 | 0.5 | CuCl | 0.25 | SnCl4 | 0.25 | CdO | 3.2 | SeO2 | 43.75 | ODE | 2 | HDA | 0.1 | ODPOA | [6 empty] | 12.82 | 9.13 | triangle | 200 | 10.1021/cg201709c | N | 0
CuCl,CdO,SnCl4,HDA,ODPOA | SeO2,ODE | Cu2CdSnSe4 | 285 | 285 | 1 | 0.5 | CuCl | 0.25 | SnCl4 | 0.25 | CdO | 3.2 | SeO2 | 43.75 | ODE | 1 | HDA | 0.1 | ODPOA | [6 empty] | 18.95 | 8.54 | triangle | 200 | 10.1021/cg201709c | N | 0
CuCl,CdO,SnCl4,HDA,ODPOA | SeO2,ODE | Cu2CdSnSe4 | 285 | 285 | 5 | 0.5 | CuCl | 0.25 | SnCl4 | 0.25 | CdO | 3.2 | SeO2 | 43.75 | ODE | 7 | HDA | 0.1 | ODPOA | [6 empty] | 11.4 | 7.91 | rhombus | 200 | 10.1021/cg201709c | N | 0
CuCl,CdO,SnCl4,HDA,ODPOA | SeO2,ODE | Cu2CdSnSe4 | 285 | 285 | 5 | 0.5 | CuCl | 0.25 | SnCl4 | 0.25 | CdO | 3.2 | SeO2 | 43.75 | ODE | 2 | HDA | 0.1 | ODPOA | [6 empty] | 19.86 | 7.01 | rhombus | 200 | 10.1021/cg201709c | N | 0
CuCl,CdO,SnCl4,HDA,ODPOA | SeO2,ODE | Cu2CdSnSe4 | 285 | 285 | 5 | 0.5 | CuCl | 0.25 | SnCl4 | 0.25 | CdO | 3.2 | SeO2 | 43.75 | ODE | 1 | HDA | 0.1 | ODPOA | [6 empty] | 25.73 | 7.98 | rhombus | 200 | 10.1021/cg201709c | N | 0
CuCl,CdO,SnCl4,HDA,ODPOA | SeO2,ODE | Cu2CdSnSe4 | 265 | 265 | 5 | 0.5 | CuCl | 0.25 | SnCl4 | 0.25 | CdO | 3.2 | SeO2 | 43.75 | ODE | 2 | HDA | 0.1 | ODPOA | [6 empty] | 24.19 | 11.08 | rhombus | 67 | 10.1021/cg201709c | Y | 0
CuCl,CdO,SnCl4,HDA,ODPOA | SeO2,ODE | Cu2CdSnSe4 | 275 | 275 | 5 | 0.5 | CuCl | 0.25 | SnCl4 | 0.25 | CdO | 3.2 | SeO2 | 43.75 | ODE | 2 | HDA | 0.1 | ODPOA | [6 empty] | 22.22 | 19.2 | rhombus | 73 | 10.1021/cg201709c | Y | 0
CuCl,CdO,SnCl4,HDA,ODPOA | SeO2,ODE | Cu2CdSnSe4 | 265 | 265 | 5 | 0.5 | CuCl | 0.25 | SnCl4 | 0.25 | CdO | 3.2 | SeO2 | 43.75 | ODE | 5 | HDA | 0.1 | ODPOA | [6 empty] | 20.01 | 9.22 | rhombus | 100 | 10.1021/cg201709c | Y | 0
CuCl,CdO,SnCl4,HDA,ODPOA | SeO2,ODE | Cu2CdSnSe4 | 275 | 275 | 5 | 0.5 | CuCl | 0.25 | SnCl4 | 0.25 | CdO | 3.2 | SeO2 | 43.75 | ODE | 5 | HDA | 0.1 | ODPOA | [6 empty] | 16.9 | 14.53 | rhombus | 115 | 10.1021/cg201709c | Y | 0
Cu(acac)2,CdAc2*2H2O,SnCl2(acac)2,OLA | SeO2,ODE | Cu2CdSnSe4 | 100 | 300 | 30 | 3.9 | Cu(acac)2 | 1.8 | SnCl2(acac)2 | 1.2 | CdAc2 | 8 | SeO2 | 31.25 | ODE | 30.394 | OLA | [8 empty] | 25 | 11.11 | Irregular shape | 195 | 10.1021/ja207159j | N | 0
Cu(acac)2,SnPh4,OLA | TeO2,DT | Cu2SnTe3 | 210 | 210 | 90 | 0.1 | Cu(acac)2 | 0.05 | SnPh4 | 0.15 | TeO2 | 15.197 | OLA | 4.175 | DT | [10 empty] | 24.76 | 12.96 | Irregular shape | 100 | 10.1021/acs.chemmater.5b02743 | N | 0
CuCl,GeI4,OLA | DT,t-DT | Cu2GeS3 | 200 | 300 | 120 | 0.2 | CuCl | 0.1 | GeI4 | 0.418 | DT | 4.249 | t-DT | 30.394 | OLA | [10 empty] | 30 | 3.33 | rectangle | ？ | 10.1002/asia.201500199 | N | 0
CuCl,GeI4,OLA | DT,t-DT | Cu2GeS3 | 200 | 300 | 120 | 0.2 | CuCl | 0.1 | GeI4 | 0.835 | DT | 8.498 | t-DT | 30.394 | OLA | [10 empty] | 42.14 | 10 | rectangle | ？ | 10.1002/asia.201500199 | N | 0
CuCl,GeI4,OLA | DT,t-DT | Cu2GeS3 | 200 | 300 | 120 | 0.2 | CuCl | 0.1 | GeI4 | 1.253 | DT | 12.747 | t-DT | 30.394 | OLA | [10 empty] | 49.51 | 4 | rectangle | ？ | 10.1002/asia.201500199 | N | 0
Cu(acac)2,GeCl4,OLA | S,OLA | Cu2GeS3 | 160 | 280 | 120 | 1 | Cu(acac)2 | 1 | GeCl4 | 2 | S | 36.472 | OLA | [12 empty] | 10.65 | 15.3 | Irregular shape | 138 | 10.1021/ja400452t | N | 0
Cu(acac)2,GeCl4,OLA | S,Se,OLA | Cu2GeS3 | 160 | 280 | 120 | 1 | Cu(acac)2 | 1 | GeCl4 | 1.333 | S | 0.666 | Se | 36.472 | OLA | [10 empty] | 11.29 | 10.07 | Irregular shape | 138 | 10.1021/ja400452t | N | 0
Cu(acac)2,GeCl4,OLA | S,Se,OLA | Cu2GeSe3 | 160 | 280 | 120 | 1 | Cu(acac)2 | 1 | GeCl4 | 0.666 | S | 1.333 | Se | 36.472 | OLA | [10 empty] | 15.29 | 6.27 | hexagon | 138 | 10.1021/ja400452t | N | 0
Cu(acac)2,BiCl3,OA | S,OLA | Cu3BiS3 | 220 | 220 | 10 | 1.5 | Cu(acac)2 | 0.5 | BiCl3 | 3 | S | 31.25 | ODE | 15.197 | OLA | 12.604 | OA | [8 empty] | 10 | 26 | Irregular shape | ？ | 10.1021/acsnano.6b00745 | N | 0
Cu(acac)2,Bi(NO3)3*5H2O,OLA | S,OLA | Cu3BiS3 | 220 | 220 | 30 | 2.25 | Cu(acac)2 | 0.75 | Bi(NO3)3 | 3 | S | 44.071 | OLA | [12 empty] | 8.9 | 21.34 | Irregular shape | 199 | 10.1039/C3NR33268C | N | 0
CuCl2,CrCl3*6H2O,ODA | DT | CuCr2S4 | 360 | 360 | 60 | 0.25 | CuCl2 | 0.5 | CrCl3 | 8.35 | DT | 37.104 | ODA | [12 empty] | 20 | 10 | rectangle | ？ | 10.1021/ja209575w | N | 0
CuCl2,CrCl3*6H2O,OLA | DT | CuCr2S4 | 360 | 360 | 60 | 0.25 | CuCl2 | 0.5 | CrCl3 | 8.35 | DT | 37.385 | OLA | [12 empty] | 31 | 8.06 | rectangle | ？ | 10.1021/ja209575w | N | 0
CuCl2,CrCl3*6H2O,OLA | Te,NaBH4,TOA | CuCr2Te4 | 352 | 352 | 30 | 0.2 | CuCl2 | 0.4 | CrCl3 | 0.8 | NaBH4 | 0.8 | Te | 6.0787 | OLA | 57.186 | TOA | [8 empty] | 23 | 8.69 | Irregular shape | ？ | 10.1039/C2CC32021E | N | 0
CuCl,SnCl4*5H2O,HgCl2,HDA | SeO2,ODE | Cu2HgSnSe4 | 285 | 285 | 5 | 0.25 | CuCl | 0.125 | SnCl4 | 0.25 | HgCl2 | 3.2 | SeO2 | 48.146875 | ODE | 4.97 | HDA | [8 empty] | 14 | 14.28 | triangle | ？ | 10.1039/C3CE41583J | N | 0
CuCl,GeCl4,HgCl2,HDA | SeO2,ODE | Cu2HgGeSe4 | 285 | 285 | 5 | 0.25 | CuCl | 0.125 | GeCl4 | 0.125 | HgCl2 | 1.6 | SeO2 | 42.678125 | ODE | 5 | HDA | [8 empty] | 17 | 17.64 | sphere | ？ | 10.1007/s11051-014-2297-2 | N | 0
Cu(acac)2,Co(acac)2,SnCl2(acac)2,OLA | DT,t-DT | Cu2CoSnS4-1 | 150 | 190 | 30 | 1 | Cu(acac)2 | 0.5 | Co(acac)2 | 0.5 | SnCl2(acac)2 | 1.545 | DT | 11.175 | t-DT | 30.394 | OLA | [8 empty] | 25.53 | 9.37 | rod | ？ | 10.1088/0957-4484/24/10/105706 | N | 0
Cu(acac)2,Co(acac)2,SnCl2(acac)2,OLA | DT | Cu2CoSnS4-1 | 150 | 210 | 30 | 1 | Cu(acac)2 | 0.5 | Co(acac)2 | 0.5 | SnCl2(acac)2 | 12.525 | DT | 30.394 | OLA | [10 empty] | 24.59 | 8 | rod | ？ | 10.1088/0957-4484/24/10/105706 | N | 0
Cu(acac)2,Co(acac)2,SnCl2(acac)2,OLA | DT,t-DT | Cu2CoSnS4-1 | 150 | 210 | 30 | 1 | Cu(acac)2 | 0.5 | Co(acac)2 | 0.5 | SnCl2(acac)2 | 1.545 | DT | 11.175 | t-DT | 30.394 | OLA | [8 empty] | 21.07 | 13.79 | rod | 36 | 10.1088/0957-4484/24/10/105706 | Y | 0
Cu(acac)2,Co(acac)2,SnCl2(acac)2,OLA | DT,t-DT | Cu2CoSnS4-1 | 150 | 240 | 30 | 1 | Cu(acac)2 | 0.5 | Co(acac)2 | 0.5 | SnCl2(acac)2 | 1.545 | DT | 11.175 | t-DT | 30.394 | OLA | [8 empty] | 21.69 | 21.54 | rod | 38 | 10.1088/0957-4484/24/10/105706 | Y | 0
Cu(acac)2,Co(acac)2,SnCl2(acac)2,OLA | DT,t-DT | Cu2CoSnS4-1 | 150 | 280 | 30 | 1 | Cu(acac)2 | 0.5 | Co(acac)2 | 0.5 | SnCl2(acac)2 | 1.545 | DT | 11.175 | t-DT | 30.394 | OLA | [8 empty] | 20.57 | 25.15 | rod | 38 | 10.1088/0957-4484/24/10/105706 | Y | 0
Cu(acac)2,Co(acac)2,SnCl2(acac)2,OLA | DT,t-DT | Cu2CoSnS4-2 | 150 | 310 | 30 | 1 | Cu(acac)2 | 0.5 | Co(acac)2 | 0.5 | SnCl2(acac)2 | 1.545 | DT | 11.175 | t-DT | 30.394 | OLA | [8 empty] | 305.77 | 34.35 | Irregular shape | 16 | 10.1088/0957-4484/24/10/105706 | Y | 0
Cu(acac)2,Co(acac)2,SnC8(acac)2 | S,ODA | Cu2CoSnS4-2 | 25 | 230 | 90 | 1 | Cu(acac)2 | 0.5 | Co(acac)2 | 0.497 | SnC8(acac)2 | 2.183 | S | 63.82 | ODA | [10 empty] | 9.47 | 13.41 | sphere | 94 | 10.1039/C3MH00091E | Y | 0
Cu(acac)2,Fe(acac)2,SnC8(acac)2 | S,ODA | Cu2FeSnS4-1 | 25 | 230 | 90 | 1 | Cu(acac)2 | 0.5 | Fe(acac)2 | 0.497 | SnC8(acac)2 | 2.183 | S | 63.82 | ODA | [10 empty] | 10.7 | 18.58 | sphere | 96 | 10.1039/C3MH00091E | Y | 0
Cu(acac)2,Fe(acac)2,SnCl2,OLA | S,OLA | Cu2FeSnS4-1 | 280 | 280 | 4 | 1.5 | Cu(acac)2 | 0.5 | Fe(acac)2 | 0.75 | SnCl2 | 4 | S | 42.551 | OLA | [10 empty] | 11.43 | 24.41 | Irregular shape | 304 | 10.1039/C2CC16972J | Y | 0
Cu(acac)2,Fe(acac)2,SnCl2,OLA | S,OLA | Cu2FeSnS4-1 | 280 | 280 | 15 | 1.5 | Cu(acac)2 | 0.5 | Fe(acac)2 | 0.75 | SnCl2 | 4 | S | 42.551 | OLA | [10 empty] | 19.02 | 26.25 | triangle | 163 | 10.1039/C2CC16972J | Y | 0
Cu(acac)2,Fe(acac)2,SnCl2,OLA | S,OLA | Cu2FeSnS4-1 | 280 | 280 | 30 | 1.5 | Cu(acac)2 | 0.5 | Fe(acac)2 | 0.75 | SnCl2 | 4 | S | 42.551 | OLA | [10 empty] | 18.85 | 26.7 | triangle | 303 | 10.1039/C2CC16972J | Y | 0
Cu(acac)2,Fe(acac)2,SnCl2,OLA | S,OLA | Cu2FeSnS4-1 | 280 | 280 | 60 | 1.5 | Cu(acac)2 | 0.5 | Fe(acac)2 | 0.75 | SnCl2 | 4 | S | 42.551 | OLA | [10 empty] | 15.61 | 18.29 | Irregular shape | 189 | 10.1039/C2CC16972J | Y | 0
Cu(acac)2,Fe(acac)3,SnCl4*5H2O,OLA | DT,t-DT | Cu2FeSnS4-2 | 150 | 210 | 30 | 1 | Cu(acac)2 | 0.5 | Fe(acac)3 | 0.5 | SnCl4 | 1.545 | DT | 11.175 | t-DT | 30.394 | OLA | [8 empty] | 16.78 | 15.64 | rectangle | 71 | 10.1039/C2CC31648J | Y | 0
Cu(acac)2,Fe(acac)3,SnCl4*5H2O,OA | DT,t-DT | Cu2FeSnS4-3 | 150 | 310 | 30 | 1 | Cu(acac)2 | 0.5 | Fe(acac)3 | 0.5 | SnCl4 | 1.545 | DT | 11.175 | t-DT | 25 | ODE | 6.302 | OA | [6 empty] | 27.43 | 19.63 | triangle | 20 | 10.1039/C2CC31648J | Y | 0
Cu(acac)2,Mn(acac)2,SnC8(acac)2 | S,ODA | Cu2MnSnS4-1 | 25 | 230 | 90 | 1 | Cu(acac)2 | 0.5 | Mn(acac)2 | 0.497 | SnC8(acac)2 | 2.183 | S | 63.82 | ODA | [10 empty] | 10.26 | 19.45 | sphere | 92 | 10.1039/C3MH00091E | Y | 0
CuAc2*2H2O,MnAc2*2H2O,SnCl4*5H2O,OLA | S,OLA | Cu2MnSnS4-2 | 270 | 270 | 30 | 0.1 | CuAc2 | 0.05 | MnAc2 | 0.05 | SnCl4 | 0.5 | S | 16.717 | OLA | [10 empty] | 7.69 | 16.55 | triangle | 301 | 10.1039/C2RA20198D | Y | 0
CuAc2*2H2O,MnAc2*2H2O,SnCl4*5H2O,OLA | Thiourea,OLA | Cu2MnSnS4-3 | 270 | 270 | 30 | 0.1 | CuAc2 | 0.05 | MnAc2 | 0.05 | SnCl4 | 0.5 | Thiourea | 18.236 | OLA | [10 empty] | 18.64 | 24.19 | Irregular shape | 184 | 10.1039/C2RA20198D | Y | 0
CuCl2*2H2O,OLA | S,OLA | Cu7S4 | 180 | 150 | 30 | 2 | CuCl2 | 1 | S | 20.262 | OLA | [14 empty] | 15.03 | 19.3 | sphere | 204 | 10.1021/jp801507h | Y | 0
CuTB,TOP | DT | Cu7S4 | 135 | 135 | 15 | 0.2 | CuTB | 4 | DT | 0.673 | TOP | [14 empty] | 85.1 | 9.99 | hexagon | ？ | 10.1021/cm061686i | N | 0
CuTB,TOP | DT | Cu7S4 | 135 | 135 | 15 | 0.2 | CuTB | 6 | DT | 0.673 | TOP | [14 empty] | 62.1 | 7.56 | hexagon | ？ | 10.1021/cm061686i | N | 0
CuTB,TOP | DT | Cu7S4 | 135 | 135 | 15 | 0.2 | CuTB | 8 | DT | 0.673 | TOP | [14 empty] | 47.1 | 8.91 | hexagon | ？ | 10.1021/cm061686i | N | 0
CuTB,TOP | DT | Cu7S4 | 135 | 135 | 15 | 0.2 | CuTB | 10 | DT | 0.673 | TOP | [14 empty] | 41.6 | 9.85 | hexagon | ？ | 10.1021/cm061686i | N | 0
CuTB,TOP | DT | Cu7S4 | 160 | 160 | 15 | 0.2 | CuTB | 6 | DT | 0.673 | TOP | [14 empty] | 60.7 | 8.89 | hexagon | ？ | 10.1021/cm061686i | N | 0
CuTB,TOP | DT | Cu7S4 | 160 | 160 | 15 | 0.2 | CuTB | 8 | DT | 0.673 | TOP | [14 empty] | 42.6 | 9.39 | hexagon | ？ | 10.1021/cm061686i | N | 0
CuTB,TOP | DT | Cu7S4 | 160 | 160 | 15 | 0.2 | CuTB | 10 | DT | 0.673 | TOP | [14 empty] | 34.1 | 10.55 | hexagon | ？ | 10.1021/cm061686i | N | 0
CuTB,TOP | DT | Cu7S4 | 180 | 180 | 15 | 0.2 | CuTB | 6 | DT | 0.673 | TOP | [14 empty] | 51.6 | 9.49 | hexagon | ？ | 10.1021/cm061686i | N | 0
CuTB,TOP | DT | Cu7S4 | 180 | 180 | 15 | 0.2 | CuTB | 8 | DT | 0.673 | TOP | [14 empty] | 30.7 | 9.44 | sphere | ？ | 10.1021/cm061686i | N | 0
CuTB,TOP | DT | Cu7S4 | 180 | 180 | 15 | 0.2 | CuTB | 10 | DT | 0.673 | TOP | [14 empty] | 23 | 13.47 | sphere | ？ | 10.1021/cm061686i | N | 0
CuTB,TOP | DT | Cu7S4 | 210 | 210 | 15 | 0.2 | CuTB | 6 | DT | 0.673 | TOP | [14 empty] | 34.2 | 56.14 | sphere | ？ | 10.1021/cm061686i | N | 0
CuTB,TOP | DT | Cu7S4 | 210 | 210 | 15 | 0.2 | CuTB | 8 | DT | 0.673 | TOP | [14 empty] | 33 | 28.48 | sphere | ？ | 10.1021/cm061686i | N | 0
CuTB,TOP | DT | Cu7S4 | 210 | 210 | 15 | 0.2 | CuTB | 10 | DT | 0.673 | TOP | [14 empty] | 23 | 37.39 | sphere | ？ | 10.1021/cm061686i | N | 0
CuSA2,DBTU,OLA |  | Cu7S4 | 25 | 80 | 60 | 0.3 | CuSA2 | 0.6 | DBTU | 1.8 | OLA | [14 empty] | 14.5 | 8.97 | sphere | ？ | 10.1002/chem.201201159 | N | 10
CuSA2,DBTU,DT,OLA |  | Cu7S4 | 25 | 80 | 60 | 0.3 | CuSA2 | 0.6 | DBTU | 1.8 | OLA | 0.025 | DT | [12 empty] | 14 | 7.14 | sphere | ？ | 10.1002/chem.201201159 | N | 10
CuSA2,DBTU,DT,OLA |  | Cu7S4 | 25 | 80 | 60 | 0.3 | CuSA2 | 0.6 | DBTU | 1.8 | OLA | 0.05 | DT | [12 empty] | 13.3 | 4.51 | sphere | ？ | 10.1002/chem.201201159 | N | 10
CuSA2,DBTU,DT,OLA |  | Cu7S4 | 25 | 80 | 60 | 0.3 | CuSA2 | 0.6 | DBTU | 1.8 | OLA | 0.1 | DT | [12 empty] | 10.6 | 6.6 | sphere | ？ | 10.1002/chem.201201159 | N | 10
CuSA2,DBTU,DT,OLA |  | Cu7S4 | 25 | 80 | 60 | 0.3 | CuSA2 | 0.6 | DBTU | 1.8 | OLA | 0.15 | DT | [12 empty] | 9.5 | 6.32 | sphere | ？ | 10.1002/chem.201201159 | N | 10
CuSA2,DBTU,DT,OLA |  | Cu7S4 | 25 | 80 | 60 | 0.3 | CuSA2 | 0.6 | DBTU | 1.8 | OLA | 0.2 | DT | [12 empty] | 9.3 | 6.45 | sphere | ？ | 10.1002/chem.201201159 | N | 10
CuSA2,DBTU,DT,OLA |  | Cu7S4 | 25 | 80 | 60 | 0.3 | CuSA2 | 0.6 | DBTU | 1.8 | OLA | 0.25 | DT | [12 empty] | 7.1 | 8.45 | sphere | ？ | 10.1002/chem.201201159 | N | 10
CuSA2,DBTU,DT,OLA |  | Cu7S4 | 25 | 80 | 60 | 0.3 | CuSA2 | 0.6 | DBTU | 1.8 | OLA | 0.275 | DT | [12 empty] | 6.4 | 9.38 | sphere | ？ | 10.1002/chem.201201159 | N | 10
CuSA2,DBTU,DT,OLA |  | Cu7S4 | 25 | 80 | 60 | 0.3 | CuSA2 | 0.6 | DBTU | 1.8 | OLA | 0.3 | DT | [12 empty] | 5.4 | 9.26 | sphere | ？ | 10.1002/chem.201201159 | N | 10
Cu(acac)2,OLA |  | Cu2O | 250 | 250 | 4 | 0.5 | Cu(acac)2 | 39.512 | OLA | [16 empty] | 10.65 | 12.69 | Irregular shape | 810 | 10.1021/jp2008732 | Y | 0
CuAc2*H2O,HDA,UDE |  | Cu2O | 25 | 200 | 15 | 1.503 | CuAc2 | 89.94946 | UDE | 3.367 | HDA | [14 empty] | 757.54 | 41.9 | Irregular shape | 11 | 10.1021/ja100151f | Y | ?
CuAc2*H2O,HDA,UDE |  | Cu2O | 25 | 200 | 60 | 2.004 | CuAc2 | 71.01273 | UDE | 16.835 | HDA | [14 empty] | 78.52 | 5.04 | hexagon | 48 | 10.1021/ja100151f | Y | ?
CuAc2*H2O,HDA,UDE |  | Cu2O | 25 | 200 | 30 | 2.004 | CuAc2 | 66.27855 | UDE | 20.202 | HDA | [14 empty] | 51.05 | 9.5 | hexagon | 245 | 10.1021/ja100151f | Y | ?
CuAc2*H2O,HDA |  | Cu2O | 25 | 220 | 18 | 4.999 | CuAc2 | 134.681 | HDA | [16 empty] | 27.68 | 17.92 | cube | 34 | 10.1021/ja100151f | Y | ?
CuAc2*H2O,HDA |  | Cu2O | 25 | 220 | 30 | 4.999 | CuAc2 | 134.681 | HDA | [16 empty] | 29.75 | 19.87 | cube | 36 | 10.1021/ja100151f | Y | ?
CuCl,HDA | Se,ODE | Cu3Se2 | 180 | 180 | 5 | 0.5 | CuCl | 3.2 | Se | 43.75 | ODE | 5 | HDA | [12 empty] | 14.83 | 6.21 | cube | 422 | 10.1021/ja400472m | Y | 0
CuCl,HDA | Se,ODE | Cu3Se2 | 180 | 180 | 2 | 0.5 | CuCl | 3.2 | Se | 43.75 | ODE | 5 | HDA | [12 empty] | 14.79 | 9.69 | sphere | 438 | 10.1021/ja400472m | Y | 0
CuCl,HDA | Se,ODE | Cu3Se2 | 180 | 180 | 0.25 | 0.5 | CuCl | 3.2 | Se | 43.75 | ODE | 5 | HDA | [12 empty] | 14.3 | 9.28 | sphere | 341 | 10.1021/ja400472m | Y | 0
CuCl,Al(NO3)3*9H2O,HDA | Se,ODE | Cu3Se2 | 180 | 180 | 5 | 0.5 | CuCl | 0.1 | Al(NO3)3 | 3.2 | Se | 43.75 | ODE | 5 | HDA | [10 empty] | 12.51 | 6.49 | cube | 213 | 10.1021/ja400472m | Y | 0
CuCl,Al(NO3)3*9H2O,HDA | Se,ODE | Cu3Se2 | 180 | 180 | 5 | 0.5 | CuCl | 0.3 | Al(NO3)3 | 3.2 | Se | 43.75 | ODE | 5 | HDA | [10 empty] | 15.94 | 6.67 | sphere | 296 | 10.1021/ja400472m | Y | 0
CuCl,Al(NO3)3*9H2O,HDA | Se,ODE | Cu3Se2 | 180 | 180 | 5 | 0.5 | CuCl | 0.5 | Al(NO3)3 | 3.2 | Se | 43.75 | ODE | 5 | HDA | [10 empty] | 17.89 | 25.98 | sphere | 28 | 10.1021/ja400472m | Y | 0
CuCl,AlCl3,HDA | Se,ODE | Cu3Se2 | 180 | 180 | 5 | 0.5 | CuCl | 0.1 | AlCl3 | 3.2 | Se | 43.75 | ODE | 5 | HDA | [10 empty] | 19.44 | 36.59 | cube | 80 | 10.1021/ja400472m | Y | 0
CuCl,Mg(NO3)2*6H2O,HDA | Se,ODE | Cu3Se2 | 180 | 180 | 5 | 0.5 | CuCl | 0.1 | Mg(NO3)2 | 3.2 | Se | 43.75 | ODE | 5 | HDA | [10 empty] | 13.43 | 11.21 | sphere | 178 | 10.1021/ja400472m | Y | 0
CuCl,NH4NO3,HDA | Se,ODE | Cu3Se2 | 180 | 180 | 5 | 0.5 | CuCl | 0.1 | NH4NO3 | 3.2 | Se | 43.75 | ODE | 5 | HDA | [10 empty] | 12.9 | 19.07 | sphere | 186 | 10.1021/ja400472m | Y | 0
Cu(acac)2,Ga(acac)3,TOPO | DT,t-DT | CuGaS2-1 | 150 | 285 | 30 | 1 | Cu(acac)2 | 1 | Ga(acac)3 | 1.0438 | DT | 7.436 | t-DT | 31.25 | ODE | 3.5 | TOPO | [8 empty] | 15.03 | 19.45 | rod | 51 | 10.1021/ja203933e | Y | 0
Cu(acac)2,Ga(acac)3,TOPO,OLA | DT,t-DT | CuGaS2-1 | 150 | 285 | 30 | 1 | Cu(acac)2 | 1 | Ga(acac)3 | 1.0438 | DT | 7.436 | t-DT | 30.394 | OLA | 3.5 | TOPO | [8 empty] | 33.43 | 22.68 | Irregular shape | 84 | 10.1021/ja203933e | Y | 0
Cu(S2CNEt2)2,Ga(S2CNEt2)3,OA | DT | CuGaS2-1 | 25 | 280 | 30 | 0.1 | Cu(S2CNEt2)2 | 0.1 | Ga(S2CNEt2)3 | 20.876 | DT | 15.754 | OA | [12 empty] | 12.36 | 22.65 | rod | 38 | 10.1039/C3CE40352A | Y | 0
CuCl,GaCl3,DT,OLA | S,OLA | CuGaS2-2 | 180 | 180 | 10 | 0.5 | CuCl | 0.5 | GaCl3 | 1 | S | 24.315 | OLA | 16.7 | DT | [10 empty] | 3 | 13.33 | sphere | 50 | 10.1039/C3CE42530D | N | 0
CuCl,GaCl3,OLA | Thiourea | CuGaS2-1 | 25 | 240 | 60 | 0.5 | CuCl | 0.5 | GaCl3 | 1 | Thiourea | 72.945 | OLA | [12 empty] | 29.9 | 22.07 | Irregular shape | 50 | 10.1039/C3CE42530D | N | 0
Cu(acac)2,In(acac)3,Ga(acac)3,HDD,ODE | Se,OLA,TOPO | CuGaSe2 | 220 | 280 | 30 | 0.25 | Cu(acac)2 | 0.125 | In(acac)3 | 0.125 | Ga(acac)3 | 1.5 | Se | 9.375 | ODE | 30.394 | OLA | 1.2 | TOPO | 1.2 | HDD |  |  |  |  | 25 | 15 | cube | ？ | 10.1016/j.solidstatesciences.2009.07.005 | N | 0
Cu(acac)2,In(acac)3,Ga(acac)3,HDD,OA,TOPO | Se,OLA | CuGaSe2 | 150 | 280 | 30 | 0.25 | Cu(acac)2 | 0.125 | In(acac)3 | 0.125 | Ga(acac)3 | 1.5 | Se | 30.394 | OLA | 1.2 | TOPO | 1.2 | HDD | 6.302 | OA |  |  |  |  | 20 | 15 | sphere | ？ | 10.1016/j.solidstatesciences.2009.07.005 | N | 0
Cu(acac)2,SnCl2,OLA | S | Cu3SnS4 | 25 | 250 | 5 | 2 | Cu(acac)2 | 1 | SnCl2 | 3 | S | 91.181 | OLA | [12 empty] | 10.7 | 38.31 | Irregular shape | 988 | 10.1039/C2RA21777E | N | 0
Cu(acac)2,SnCl2,OLA | S | Cu3SnS4 | 25 | 250 | 10 | 2 | Cu(acac)2 | 1 | SnCl2 | 3 | S | 91.181 | OLA | [12 empty] | 15.7 | 24.84 | Irregular shape | 989 | 10.1039/C2RA21777E | N | 0
Cu(acac)2,SnCl2,OLA | S | Cu3SnS4 | 25 | 250 | 30 | 2 | Cu(acac)2 | 1 | SnCl2 | 3 | S | 91.181 | OLA | [12 empty] | 16.1 | 19.25 | Irregular shape | 987 | 10.1039/C2RA21777E | N | 0
Cu(acac)2,SnCl2,OLA | S | Cu3SnS4 | 25 | 250 | 45 | 2 | Cu(acac)2 | 1 | SnCl2 | 3 | S | 91.181 | OLA | [12 empty] | 16.4 | 21.34 | Irregular shape | 989 | 10.1039/C2RA21777E | N | 0
Cu(acac)2,SnCl2,OLA | S | Cu3SnS4 | 25 | 250 | 60 | 2 | Cu(acac)2 | 1 | SnCl2 | 3 | S | 91.181 | OLA | [12 empty] | 16.1 | 18.01 | Irregular shape | 990 | 10.1039/C2RA21777E | N | 0
Cu(S2CNEt2)2,Fe(S2CNEt2)3,OA | S,TOP,OLA | CuFeS2 | 180 | 180 | 60 | 0.2 | Cu(S2CNEt2)2 | 0.2 | Fe(S2CNEt2)3 | 2 | S | 26.65306 | DCB | 30.394 | OLA | 2.242 | TOP | 6.302 | OA | [6 empty] | 17.89 | 30.29 | triangle | 52 | 10.1016/j.solidstatesciences.2009.11.019 | Y | 0
CuCl2,FeCl3,OA,DT | Na(S2CNEt2),DT | CuFeS2 | 140 | 180 | 15 | 0.632 | CuCl2 | 0.5 | FeCl3 | 1.2 | Na(S2CNEt2) | 37.81 | OA | 100.203 | DT | [10 empty] | 6.4 | 7.81 | Irregular shape | ？ | 10.1039/C2NR31193C | N | 0
Cu(acac)2,DPDS,OA,OLA | Fe(acac)3,OLA | CuFeS2 | 210 | 255 | 2 | 0.175 | Cu(acac)2 | 0.25 | Fe(acac)3 | 0.25 | DPDS | 28.874 | OLA | 1.575 | OA | [10 empty] | 11.37 | 16.62 | Irregular shape | 51 | 10.1021/am508844w | N | 0
Cu(acac)2,DPDS,OA,OLA | Fe(acac)3,OLA | CuFeS2 | 210 | 255 | 30 | 0.175 | Cu(acac)2 | 0.25 | Fe(acac)3 | 0.25 | DPDS | 28.874 | OLA | 1.575 | OA | [10 empty] | 12.26 | 13.13 | cube | 52 | 10.1021/am508844w | N | 0
Cu(acac)2,DPDS,OA,OLA | Fe(acac)3,OLA | CuFeS2 | 210 | 255 | 60 | 0.175 | Cu(acac)2 | 0.25 | Fe(acac)3 | 0.25 | DPDS | 28.874 | OLA | 1.575 | OA | [10 empty] | 16.43 | 11.16 | cube | 51 | 10.1021/am508844w | N | 0
Cu(acac)2,DPDS,OA,OLA | Fe(acac)3,OLA | CuFeS2 | 210 | 255 | 90 | 0.175 | Cu(acac)2 | 0.25 | Fe(acac)3 | 0.25 | DPDS | 28.874 | OLA | 1.575 | OA | [10 empty] | 17.79 | 14.78 | cube | 100 | 10.1021/am508844w | N | 0
Cu(acac)2,DPDS,OA,OLA | Fe(acac)3,OLA | CuFeS2 | 210 | 255 | 120 | 0.175 | Cu(acac)2 | 0.25 | Fe(acac)3 | 0.25 | DPDS | 28.874 | OLA | 1.575 | OA | [10 empty] | 23.46 | 25.28 | Irregular shape | 51 | 10.1021/am508844w | N | 0
Cu(acac)2,DPDS,OLA | Fe(acac)3,OLA | CuFeS2 | 210 | 255 | 90 | 0.175 | Cu(acac)2 | 0.25 | Fe(acac)3 | 0.25 | DPDS | 30.394 | OLA | [12 empty] | 23.43 | 20.21 | cube | 181 | 10.1021/am508844w | Y | 0
Cu(acac)2,DPDS,OA,OLA | Fe(acac)3,OLA | CuFeS2 | 210 | 255 | 90 | 0.175 | Cu(acac)2 | 0.25 | Fe(acac)3 | 0.25 | DPDS | 27.354 | OLA | 3.151 | OA | [10 empty] | 23.06 | 20.64 | cube | 63 | 10.1021/am508844w | Y | 0
MnCl2,OLA | S,OLA | MnS | 60 | 240 | 120 | 2 | MnCl2 | 2 | S | 45.59 | OLA | [14 empty] | 25.83 | 17.03 | rectangle | 283 | 10.1021/ja0357902 | Y | 0
MnCl2,OLA | S,OLA | MnS | 60 | 280 | 120 | 4 | MnCl2 | 2 | S | 45.59 | OLA | [14 empty] | 31.78 | 11.97 | rectangle | 22 | 10.1021/ja0357902 | Y | 0
MnCl2,OLA | S,OLA | MnS | 60 | 280 | 120 | 3 | MnCl2 | 1 | S | 45.59 | OLA | [14 empty] | 26.97 | 13.51 | triangle | 144 | 10.1021/ja0357902 | Y | 0
MnCl2,OLA | S,OLA | MnS | 60 | 280 | 360 | 6 | MnCl2 | 2 | S | 45.59 | OLA | [14 empty] | 24.59 | 11.49 | hexagon | 121 | 10.1021/ja0357902 | Y | 0
MnOA2,OLA | DT | MnS | 25 | 280 | 60 | 4.855 | MnOA2 | 208.755 | DT | 151.968 | OLA | [14 empty] | 9.82 | 17.15 | triangle | 288 | 10.1002/adfm.200800832 | Y | 0
(TMEDA)Mn(SCOC6H5)2,OLA,ODE |  | MnS-2 | 25 | 300 | 120 | 0.095 | (TMEDA)Mn(SCOC6H5)2 | 3.125 | ODE | 0.912 | OLA | [14 empty] | 24 | 6.25 | cube | ？ | 10.1021/cg800536w | N | ?
(TMEDA)Mn(SCOC6H5)2,OLA,ODE |  | MnS-2 | 25 | 350 | 120 | 0.095 | (TMEDA)Mn(SCOC6H5)2 | 3.125 | ODE | 0.912 | OLA | [14 empty] | 23.96 | 15.11 | hexagon | 159 | 10.1021/cg800536w | Y | ?
(TMEDA)Mn(SCOC6H5)2,OLA,ODE |  | MnS-2 | 25 | 300 | 60 | 0.095 | (TMEDA)Mn(SCOC6H5)2 | 3.125 | ODE | 0.912 | OLA | [14 empty] | 56.28 | 33.28 | Irregular shape | 64 | 10.1021/cg800536w | Y | ?
(TMEDA)Mn(SCOC6H5)2,OLA,ODE |  | MnS-2 | 25 | 350 | 360 | 0.095 | (TMEDA)Mn(SCOC6H5)2 | 3.125 | ODE | 0.912 | OLA | [14 empty] | 27.44 | 15.07 | sphere | 184 | 10.1021/cg800536w | Y | ?
Mn(S2CNEt2)2,OA,OLA,ODE |  | MnS-2 | 25 | 290 | 60 | 0.1 | Mn(S2CNEt2)2 | 20 | ODE | 10 | OLA | 10 | OA | [12 empty] | 66.47 | 11.92 | six-pointed star | 100 | 10.1016/j.jcis.2012.03.052 | N | 15
Mn(S2CNEt2)2,Mn(S2CNEt2)2(Phen),OA,OLA,ODE |  | MnS-2 | 25 | 290 | 60 | 0.1 | Mn(S2CNEt2)2 | 0.1 | Mn(S2CNEt2)2(Phen) | 20 | ODE | 10 | OLA | 10 | OA | [10 empty] | 189.64 | 8.41 | flower shape | 100 | 10.1016/j.jcis.2012.03.052 | N | 15
Mn(S2CNEt2)2(Phen),OA,OLA,ODE |  | MnS-2 | 25 | 290 | 60 | 0.1 | Mn(S2CNEt2)2(Phen) | 20 | ODE | 10 | OLA | 10 | OA | [12 empty] | 266.01 | 12.09 | hexagon | 100 | 10.1016/j.jcis.2012.03.052 | N | 15
Mn(S2CNEt2)2,OA,OLA,ODE |  | MnS-2 | 25 | 320 | 60 | 0.1 | Mn(S2CNEt2)2 | 20 | ODE | 10 | OLA | 10 | OA | [12 empty] | 63.47 | 11.93 | hexagon | 59 | 10.1016/j.jcis.2012.03.052 | Y | 15
Mn(S2CNEt2)2,Mn(S2CNEt2)2(Phen),OA,OLA,ODE |  | MnS-2 | 25 | 320 | 60 | 0.1 | Mn(S2CNEt2)2 | 0.1 | Mn(S2CNEt2)2(Phen) | 20 | ODE | 10 | OLA | 10 | OA | [10 empty] | 331.1 | 25.72 | cube | 19 | 10.1016/j.jcis.2012.03.052 | Y | 15
Mn(S2CNEt2)2(Phen),OA,OLA,ODE |  | MnS-2 | 25 | 320 | 60 | 0.1 | Mn(S2CNEt2)2(Phen) | 20 | ODE | 10 | OLA | 10 | OA | [12 empty] | 149.19 | 19.68 | hexagon | 21 | 10.1016/j.jcis.2012.03.052 | Y | 15
Mn(S2CNEt2)2,OA,OLA,ODE |  | MnS-2 | 25 | 290 | 60 | 0.1 | Mn(S2CNEt2)2 | 20 | ODE | 10 | OLA | 10 | OA | [12 empty] | 28.79 | 20.66 | sphere | 175 | 10.1016/j.jcis.2012.03.052 | Y | 25
Mn(S2CNEt2)2,OA,OLA,ODE |  | MnS-2 | 25 | 290 | 60 | 0.1 | Mn(S2CNEt2)2 | 20 | ODE | 10 | OLA | 10 | OA | [12 empty] | 32.65 | 27.06 | sphere | 104 | 10.1016/j.jcis.2012.03.052 | Y | 35
MnOA2,S,ODE |  | MnS-2 | 25 | 280 | 2 | 1 | MnOA2 | 2 | S | 62.5 | ODE | [14 empty] | 10.93 | 5.67 | sphere | 415 | 10.1039/C1CC11621E | Y | 10
MnOA2,S,OA,OLA,ODE |  | MnS-2 | 25 | 250 | 2 | 1 | MnOA2 | 2 | S | 31.25 | ODE | 15.197 | OLA | 15.754 | OA | [10 empty] | 48.66 | 39.24 | six-pointed star | 9 | 10.1039/C1CC11621E | Y | 10
MnOA2,S,OA,OLA,ODE |  | MnS-2 | 25 | 260 | 2 | 1 | MnOA2 | 2 | S | 31.25 | ODE | 15.197 | OLA | 15.754 | OA | [10 empty] | 27.65 | 15.81 | six-pointed star | 16 | 10.1039/C1CC11621E | Y | 10
MnOA2,S,OA,OLA,ODE |  | MnS-2 | 25 | 280 | 2 | 1 | MnOA2 | 2 | S | 31.25 | ODE | 15.197 | OLA | 15.754 | OA | [10 empty] | 32.76 | 18.29 | six-pointed star | 110 | 10.1039/C1CC11621E | Y | 10
MnOA2,S,OA,OLA,ODE |  | MnS-2 | 25 | 280 | 15 | 1 | MnOA2 | 2 | S | 31.25 | ODE | 15.197 | OLA | 15.754 | OA | [10 empty] | 41.3 | 13.71 | Irregular shape | 43 | 10.1039/C1CC11621E | Y | 10
EuI2 | S,OLA | EuS | 25 | 220 | 60 | 0.5 | EuI2 | 5 | S | 30.394 | OLA | [14 empty] | 30.5 | 13.44 | cube | 100 | 10.1021/jacs.0c13433 | N | 0
EuI2,OLA | (TMS)2S,OLA | EuS | 150 | 150 | 10 | 0.25 | EuI2 | 0.35 | (TMS)2S | 30.941 | OLA | [14 empty] | 5.9 | 18.64 | sphere | 100 | 10.1021/jacs.0c13433 | N | 0
EuI2,OLA | (TMS)2S,OLA | EuS | 150 | 150 | 10 | 0.25 | EuI2 | 0.25 | (TMS)2S | 30.789 | OLA | [14 empty] | 2.7 | 18.51 | Irregular shape | 100 | 10.1021/jacs.0c13433 | N | 0
LaI3,OLA | (TMS)2S,OLA | La2S3 | 220 | 220 | 60 | 0.5 | LaI3 | 0.91 | (TMS)2S | 31.823 | OLA | [14 empty] | 3.9 | 17.94 | sphere | 100 | 10.1021/jacs.0c13433 | N | 0
LaI3,ErI3,OLA | (TMS)2S,OLA | La2S3 | 220 | 220 | 60 | 0.45 | LaI3 | 0.05 | ErI3 | 0.91 | (TMS)2S | 31.823 | OLA | [12 empty] | 4.5 | 13.33 | cube | 100 | 10.1021/jacs.0c13433 | N | 0
LaI3,SmI3,OLA | (TMS)2S,OLA | La2S3 | 220 | 220 | 60 | 0.45 | LaI3 | 0.05 | SmI3 | 0.91 | (TMS)2S | 31.823 | OLA | [12 empty] | 3.7 | 13.51 | Irregular shape | 100 | 10.1021/jacs.0c13433 | N | 0
LaI3,OLA | S | LaS2 | 45 | 220 | 60 | 0.5 | LaI3 | 5 | S | 30.394 | OLA | [14 empty] | 7.2 | 8.33 | cube | 100 | 10.1021/jacs.0c13433 | N | 0
LaI3,OLA | S | LaS2 | 45 | 255 | 60 | 1 | LaI3 | 5 | S | 30.394 | OLA | [14 empty] | 11.6 | 9.48 | cube | 100 | 10.1021/jacs.0c13433 | N | 0
LaI3,OLA | S | LaS2 | 45 | 220 | 60 | 0.5 | LaI3 | 0.5 | S | 30.394 | OLA | [14 empty] | 13.21 | 18.83 | Irregular shape | 100 | 10.1021/jacs.0c13433 | N | 0
Na(acac),CeAc3,OA,OLA | S | NaCeS2 | 25 | 315 | 10 | 4 | Na(acac) | 0.5 | CeAc3 | 5 | S | 20 | ODE | 17 | OLA | 5 | OA | [8 empty] | 204 | 9.31 | cube | 200 | 10.1021/ja211103b | N | 20
Na(acac),La(acac)3,OA,OLA | S | NaLaS2 | 25 | 315 | 10 | 4 | Na(acac) | 0.5 | La(acac)3 | 5 | S | 20 | ODE | 17 | OLA | 5 | OA | [8 empty] | 68 | 5.88 | cube | 200 | 10.1021/ja211103b | N | 20
Na(acac),La(acac)3,OA,OLA | S | NaLaS2 | 25 | 315 | 10 | 4 | Na(acac) | 0.3 | La(acac)3 | 5 | S | 20 | ODE | 17 | OLA | 5 | OA | [8 empty] | 26 | 7.69 | cube | 200 | 10.1021/ja211103b | N | 20
Na(acac),Nd(acac)3,OA,OLA | S | NaNdS2 | 25 | 315 | 10 | 4 | Na(acac) | 0.5 | Nd(acac)3 | 5 | S | 20 | ODE | 17 | OLA | 5 | OA | [8 empty] | 70.62 | 13.04 | rhombus | 32 | 10.1021/ja211103b | Y | 20
Na(acac),Tb(acac)3,OA,OLA | S | NaTbS2 | 25 | 315 | 10 | 4 | Na(acac) | 0.5 | Tb(acac)3 | 5 | S | 20 | ODE | 17 | OLA | 5 | OA | [8 empty] | 47.98 | 19.92 | rhombus | 55 | 10.1021/ja211103b | Y | 20
TiCl4,OLA | CS2 | TiS2 | 300 | 300 | 15 | 1.5 | TiCl4 | 5 | CS2 | 11.2 | OLA | [14 empty] | 150 | 13 | cube | ？ | 10.1021/ja3089845 | N | 0
TiCl4,OLA | CS2 | TiS2 | 300 | 300 | 15 | 1.95 | TiCl4 | 6.5 | CS2 | 11.2 | OLA | [14 empty] | 100 | 14 | cube | ？ | 10.1021/ja3089845 | N | 0
TiCl4,OLA | CS2 | TiS2 | 300 | 300 | 15 | 2.4 | TiCl4 | 8 | CS2 | 11.2 | OLA | [14 empty] | 60 | 14 | cube | ？ | 10.1021/ja3089845 | N | 0
TiCl4,OLA | CS2 | TiS2 | 300 | 300 | 15 | 3.6 | TiCl4 | 12 | CS2 | 11.2 | OLA | [14 empty] | 40 | 17 | cube | ？ | 10.1021/ja3089845 | N | 0
VCl4,OLA | CS2 | VS2 | 330 | 330 | 360 | 0.73 | VCl4 | 2.5 | CS2 | 18.7 | OLA | [14 empty] | 18 | 12.22 | Irregular shape | ？ | 10.1021/ja3089845 | N | 0
NbCl5,OLA | CS2 | NbS2 | 300 | 300 | 180 | 0.73 | NbCl5 | 5 | CS2 | 11.2 | OLA | [14 empty] | 100 | 30 | Irregular shape | ？ | 10.1021/ja3089845 | N | 0
NbCl5,OA,OLA | CS2 | NbS2-2 | 300 | 300 | 120 | 0.23 | NbCl5 | 8 | CS2 | 45.59 | OLA | 15.754 | OA | [12 empty] | 106 | 17.35 | hexagon | 200 | 10.1021/acsanm.8b01353 | N | 0
NbCl5,OA,OLA | CS2 | NbS2-2 | 300 | 300 | 120 | 0.23 | NbCl5 | 16 | CS2 | 45.59 | OLA | 15.754 | OA | [12 empty] | 54.5 | 18.34 | hexagon | 200 | 10.1021/acsanm.8b01353 | N | 0
NbCl5,OA,OLA | CS2 | NbS2-2 | 300 | 300 | 120 | 0.23 | NbCl5 | 32 | CS2 | 45.59 | OLA | 15.754 | OA | [12 empty] | 94.31 | 31.49 | rod | 200 | 10.1021/acsanm.8b01353 | N | 0
NbCl5,OA,OLA | CS2 | NbS2-2 | 300 | 300 | 120 | 0.23 | NbCl5 | 16 | CS2 | 46.875 | ODE | 15.754 | OA | [12 empty] | 24 | 37.5 | sphere | 200 | 10.1021/acsanm.8b01353 | N | 0
TaCl5,OLA | CS2 | TaS2 | 300 | 300 | 90 | 0.73 | TaCl5 | 5 | CS2 | 11.2 | OLA | [14 empty] | 120 | 19.16 | Irregular shape | ？ | 10.1021/ja3089845 | N | 0
ZrCl4,OLA | CS2 | ZrS2 | 300 | 300 | 180 | 0.73 | ZrCl4 | 5 | CS2 | 18.7 | OLA | [14 empty] | 20 | 10.5 | sphere | ？ | 10.1021/ja3089845 | N | 0
ZrCl4,OLA | CS2 | ZrS2 | 300 | 300 | 60 | 1.5 | ZrCl4 | 5 | CS2 | 18.7 | OLA | [14 empty] | 20 | 12 | sphere | ？ | 10.1021/ja200400n | N | 0
ZrCl4,OLA | CS2 | ZrS2 | 300 | 300 | 180 | 1.5 | ZrCl4 | 5 | CS2 | 18.7 | OLA | [14 empty] | 35 | 17 | sphere | ？ | 10.1021/ja200400n | N | 0
ZrCl4,OLA | CS2 | ZrS2 | 300 | 300 | 360 | 1.5 | ZrCl4 | 5 | CS2 | 18.7 | OLA | [14 empty] | 60 | 21 | sphere | ？ | 10.1021/ja200400n | N | 0
HfCl4,OLA | CS2 | HfS2 | 300 | 300 | 720 | 0.73 | HfCl4 | 5 | CS2 | 11.2 | OLA | [14 empty] | 20 | 14 | sphere | ？ | 10.1021/ja3089845 | N | 0
TiCl4,OLA | Se | TiSe2 | 25 | 300 | 30 | 0.5 | TiCl4 | 1 | Se | 6 | OLA | [14 empty] | 250 | 29 | hexagon | ？ | 10.1021/ja3089845 | N | 0
ZrCl4,OLA | Se | ZrSe3 | 25 | 300 | 60 | 0.73 | ZrCl4 | 1.46 | Se | 14.9 | OLA | [14 empty] | 20 | 17.5 | sphere | ？ | 10.1021/ja3089845 | N | 0
HfCl4,OLA | Se | HfSe3 | 25 | 300 | 60 | 0.73 | HfCl4 | 1.46 | Se | 11.2 | OLA | [14 empty] | 90 | 18 | sphere | ？ | 10.1021/ja3089845 | N | 0
VCl4,OLA | Se | VSe2 | 25 | 300 | 60 | 0.73 | VCl4 | 1.46 | Se | 11.2 | OLA | [14 empty] | 150 | 28 | hexagon | ？ | 10.1021/ja3089845 | N | 0
NbCl5,OLA | Se | NbSe2 | 25 | 300 | 120 | 0.73 | NbCl5 | 1.46 | Se | 11.2 | OLA | [14 empty] | 45 | 20.88 | sphere | ？ | 10.1021/ja3089845 | N | 0
TaCl5,OLA | Se | TaSe2 | 25 | 300 | 60 | 0.73 | TaCl5 | 1.46 | Se | 11.2 | OLA | [14 empty] | 150 | 30 | triangle | ？ | 10.1021/ja3089845 | N | 0
CuI,VO(acac)2,TOP | DT,OLA | Cu3VS4 | 280 | 280 | 30 | 1 | CuI | 1.33 | VO(acac)2 | 10 | DT | 21.875 | ODE | 3.0394 | OLA | 1 | TOP | [8 empty] | 17.7 | 12.43 | cube | ？ | 10.1021/acs.chemmater.8b04610 | N | 0
CuI,VO(acac)2,TOP | DT,OLA | Cu3VS4 | 260 | 260 | 30 | 1 | CuI | 1.33 | VO(acac)2 | 10 | DT | 21.875 | ODE | 3.0394 | OLA | 1 | TOP | [8 empty] | 12 | 11.66 | cube | ？ | 10.1021/acs.chemmater.8b04610 | N | 0
CuI,VO(acac)2,TOP | DT,OLA | Cu3VS4 | 250 | 250 | 30 | 1 | CuI | 1.33 | VO(acac)2 | 10 | DT | 21.875 | ODE | 3.0394 | OLA | 1 | TOP | [8 empty] | 9 | 14.44 | cube | ？ | 10.1021/acs.chemmater.8b04610 | N | 0
CuI,VO(acac)2,TOP | DT,OLA | Cu3VS4 | 300 | 300 | 30 | 1 | CuI | 1.33 | VO(acac)2 | 10 | DT | 21.875 | ODE | 3.0394 | OLA | 2 | TOP | [8 empty] | 16.31 | 13.7 | cube | 47 | 10.1021/acs.chemmater.8b04610 | Y | 0
CuI,VO(acac)2,TOP | DT,OLA | Cu3VS4 | 280 | 280 | 30 | 1 | CuI | 1.33 | VO(acac)2 | 10 | DT | 21.875 | ODE | 6 | OLA | 1 | TOP | [8 empty] | 18.95 | 19.15 | cube | 23 | 10.1021/acs.chemmater.8b04610 | Y | 0
CuCl,NbCl5,OLA | DPDS,OLA | Cu3NbSe4 | 280 | 280 | 30 | 0.3 | CuCl | 0.1 | NbCl5 | 0.4 | DPDS | 24.315 | OLA | [12 empty] | 11.6 | 11.2 | cube | 165 | 10.1039/D2DT02438A | N | 0
CuCl,NbCl5,OLA | DPDS,OLA | Cu3NbSe4 | 280 | 280 | 3 | 0.3 | CuCl | 0.1 | NbCl5 | 0.4 | DPDS | 24.315 | OLA | [12 empty] | 7.6 | 10.52 | cube | 165 | 10.1039/D2DT02438A | N | 0
CuCl,NbCl5,OLA | DPDS,OLA | Cu3NbSe4 | 280 | 280 | 60 | 0.3 | CuCl | 0.1 | NbCl5 | 0.4 | DPDS | 24.315 | OLA | [12 empty] | 15.1 | 10.59 | cube | 165 | 10.1039/D2DT02438A | N | 0
CuCl,NbCl5,OLA | DPDS,OLA | Cu3NbSe4 | 280 | 280 | 30 | 0.3 | CuCl | 0.1 | NbCl5 | 0.4 | DPDS | 29.178 | OLA | 15.754 | OA | [10 empty] | 16.79 | 29.54 | cube | 197 | 10.1039/D2DT02438A | Y | 0
CuCl,NbCl5,OLA | DPDS,OLA | Cu3NbSe4 | 280 | 280 | 30 | 0.3 | CuCl | 0.1 | NbCl5 | 0.4 | DPDS | 27.962 | OLA | 15.754 | OA | [10 empty] | 24.79 | 23.94 | Irregular shape | 185 | 10.1039/D2DT02438A | Y | 0
CuCl,NbCl5,OLA | DPDS,OLA | Cu3NbSe4 | 280 | 280 | 30 | 0.3 | CuCl | 0.1 | NbCl5 | 0.4 | DPDS | 26.746 | OLA | 15.754 | OA | [10 empty] | 20.19 | 25.96 | Irregular shape | 116 | 10.1039/D2DT02438A | Y | 0
EuI2,OLA | (TMS)2S | Eu3S4 | 200 | 200 | 90 | 0.3 | EuI2 | 2.37 | (TMS)2S | 6.25 | ODE | 30.394 | OLA | [12 empty] | 22 | 7.27 | cube | 102 | 10.1002/anie.202108993 | N | 0
EuI2,SmI2,OLA | (TMS)2S | EuSm2S4 | 150 | 300 | 90 | 0.1 | EuI2 | 0.2 | SmI2 | 2.37 | (TMS)2S | 6.25 | ODE | 30.394 | OLA | [10 empty] | 8 | 12.5 | Irregular shape | 125 | 10.1002/anie.202108993 | N | 0
Cu(acac)2,In(acac)3,SnCl2(acac)2,OLA | Te,DOPO | Cu2ZnSnTe4 | 300 | 300 | 5 | 0.4 | Cu(acac)2 | 0.2 | In(acac)3 | 0.2 | SnCl2(acac)2 | 0.8 | Te | 24.80144 | PL | 6.0787 | OLA | 14.576 | DOPO | [6 empty] | 17 | 48.82 | Irregular shape | ？ | 10.1039/C2JM35598A | N | 0
Ag(S2CNEt2),Ga(S2CNEt2)3,DT |  | AgGaS2 | 90 | 280 | 120 | 0.1 | Ag(S2CNEt2) | 0.1 | Ga(S2CNEt2)3 | 41.751 | DT | [14 empty] | 16.3 | 6.74 | triangle | ？ | 10.1039/C4CC01778A | N | ?
Ag(S2CNEt2),Ga(S2CNEt2)3,HDT |  | AgGaS2 | 90 | 280 | 120 | 0.1 | Ag(S2CNEt2) | 0.1 | Ga(S2CNEt2)3 | 32.726 | HDT | [14 empty] | 17.4 | 10.34 | triangle | ？ | 10.1039/C4CC01778A | N | ?
Ag(S2CNEt2),Ga(S2CNEt2)3,OLA |  | AgGaS2 | 90 | 280 | 120 | 0.1 | Ag(S2CNEt2) | 0.1 | Ga(S2CNEt2)3 | 30.394 | OLA | [14 empty] | 18.4 | 6.52 | hexagon | ？ | 10.1039/C4CC01778A | N | ?
Ag(S2CNEt2),Ga(S2CNEt2)3,HDA |  | AgGaS2 | 90 | 280 | 120 | 0.1 | Ag(S2CNEt2) | 0.1 | Ga(S2CNEt2)3 | 33.67 | HDA | [14 empty] | 19.1 | 6.8 | rhombus | ？ | 10.1039/C4CC01778A | N | ?
Ag(S2CNEt2),Ga(S2CNEt2)3,TOP |  | Ag | 90 | 280 | 120 | 0.1 | Ag(S2CNEt2) | 0.1 | Ga(S2CNEt2)3 | 22.421 | TOP | [14 empty] | 29.67 | 26.43 | hexagon | 80 | 10.1039/C4CC01778A | Y | ?
AgMA,NEt3 |  | Ag | 25 | 80 | 120 | 19.986 | AgMA | 418.421 | NEt3 | [16 empty] | 4.4 | 4.54 | sphere | ？ | 10.1039/B307092A | N | ?
AgNO3,SbCl3,OLA,OA | (TMS)2S | AgSbS2 | 25 | 220 | 5 | 0.25 | AgNO3 | 0.25 | SbCl3 | 0.5 | (TMS)2S | 19.756 | OLA | 13.391 | OA | [10 empty] | 20.5 | 7.5 | sphere | 250 | 10.1002/chem.201501000 | N | ?
AgNO3,Sb(S2CNEt2)3,OLA | (TMS)2S | AgSbS2 | 25 | 220 | 5 | 0.25 | AgNO3 | 0.25 | Sb(S2CNEt2)3 | 0.5 | (TMS)2S | 18.236 | OLA | [12 empty] | 36.73 | 6.04 | sphere | 631 | 10.1002/chem.201501000 | Y | ?
AgNO3,Sb(S2CNEt2)3,OLA | (TMS)2S,S,OLA | AgSbS2 | 25 | 220 | 5 | 0.25 | AgNO3 | 0.25 | Sb(S2CNEt2)3 | 0.5 | (TMS)2S | 0.5 | S | 19.756 | OLA | [10 empty] | 60.31 | 9.49 | sphere | 256 | 10.1002/chem.201501000 | Y | ?
AgNO3,Sb(S2CNEt2)3,OLA | (TMS)2S,S,OLA | AgSbS2 | 25 | 220 | 5 | 0.25 | AgNO3 | 0.25 | Sb(S2CNEt2)3 | 0.5 | (TMS)2S | 2 | S | 24.3147 | OLA | [10 empty] | 83.8 | 8.12 | sphere | 147 | 10.1002/chem.201501000 | Y | ?
AgNO3,Sb(S2CNEt2)3,OLA | (TMS)2S,S,OLA | AgSbS2 | 25 | 220 | 1.5 | 0.25 | AgNO3 | 0.25 | Sb(S2CNEt2)3 | 0.5 | (TMS)2S | 2 | S | 24.3147 | OLA | [10 empty] | 62.44 | 16.16 | sphere | 246 | 10.1002/chem.201501000 | Y | ?
AgNO3,Sb(S2CNEt2)3,OLA | (TMS)2S,S,OLA | AgSbS2 | 25 | 220 | 12 | 0.25 | AgNO3 | 0.25 | Sb(S2CNEt2)3 | 0.5 | (TMS)2S | 2 | S | 24.3147 | OLA | [10 empty] | 100.34 | 7.8 | sphere | 96 | 10.1002/chem.201501000 | Y | ?
Fe(acac)2,Cr(acac)3,OLA | Se,OLA | FeCr2Se4 | 335 | 335 | 30 | 0.025 | Fe(acac)2 | 0.5 | Cr(acac)3 | 3 | Se | 33.433 | OLA | [12 empty] | 63.4 | 2.68 | cube | 92 | 10.1039/C3TC32453B | N | 0
Fe(acac)2,Cr(acac)3,OLA | DT | FeCr2S4 | 335 | 335 | 30 | 0.025 | Fe(acac)2 | 0.5 | Cr(acac)3 | 0.15 | DT | 30.394 | OLA | [12 empty] | 13.6 | 4.41 | sphere | 420 | 10.1039/C3TC32453B | N | 0
Fe(CO)5 | OLA,ODE | Fe | 180 | 180 | 20 | 5.2 | Fe(CO)5 | 62.5 | ODE | 0.9 | OLA | [14 empty] | 15.2 | 7 | sphere | ？ | 10.1021/ja063969h | N | 0
FeSA2,OA |  | Fe | 25 | 380 | 120 | 2 | FeSA2 | 35.403 | OA | [16 empty] | 23.88 | 7.67 | sphere | 40 | 10.1021/ja070667m | Y | 5
FeSA2,OA,NaOA |  | Fe | 25 | 380 | 60 | 2 | FeSA2 | 0.328 | NaOA | 35.403 | OA | [14 empty] | 21.27 | 4.7 | cube | 31 | 10.1021/ja070667m | Y | 5
FeSA2,OA |  | Fe | 25 | 380 | 120 | 2 | FeSA2 | 35.403 | OA | [16 empty] | 46.05 | 11.58 | four-pointed star | 43 | 10.1021/ja070667m | Y | 2
Co2(CO)8 | OA,TBP | Co | 200 | 200 | 15 | 2 | Co2(CO)8 | 188.5906 | DPE | 2 | TBP | 2 | OA | [12 empty] | 8.9 | 5.46 | sphere | 72 | 10.1147/rd.451.0047 | Y | 0
Co2(CO)8 | OA,DOA | Co | 25 | 208 | 30 | 1.579 | Co2(CO)8 | 132.4811 | tetralin | 1.657 | DOA | 1.103 | OA | [12 empty] | 11.11 | 5.44 | sphere | 238 | 10.1016/j.jssc.2008.03.024 | Y | 15
Ni(acac)2,OLA | TBP | Ni | 215 | 200 | 30 | 2.024 | Ni(acac)2 | 6.0787 | OLA | 20.0178 | TBP | [14 empty] | 5 | 5 | sphere | ？ | 10.1002/adma.200400611 | N | 0
NiAc2*6H2O,OA,TOA,TOP,DPE | DT,DPE | Ni | 200 | 200 | 20 | 4 | NiAc2 | 314.3176 | DPE | 16 | TOA | 8 | TOP | 4 | OA | 10 | DT | [8 empty] | 4.8 | 8.33 | sphere | 165 | 10.1021/nn700152w | N | 0
NiAc2*6H2O,OA,TOA,TOP,DPE | DT,DPE | Ni | 215 | 215 | 20 | 4 | NiAc2 | 314.3176 | DPE | 8 | TOA | 4 | TOP | 4 | OA | 10 | DT | [8 empty] | 7.5 | 9.33 | sphere | 165 | 10.1021/nn700152w | N | 0
NiAc2*6H2O,OA,TOA,TOP,DPE | DT,DPE | Ni | 250 | 250 | 20 | 4 | NiAc2 | 314.3176 | DPE | 8 | TOA | 4 | TOP | 4 | OA | 10 | DT | [8 empty] | 11.7 | 4.27 | sphere | 165 | 10.1021/nn700152w | N | 0
NiAc2*6H2O,OA,TOA,TOP,DPE | DT,DPE | Ni | 250 | 250 | 20 | 4 | Ni(acac)2 | 314.3176 | DPE | 16 | TOA | 8 | TOP | 4 | OA | 10 | DT | [8 empty] | 8.8 | 6.81 | sphere | 165 | 10.1021/nn700152w | N | 0
NiAc2*6H2O,OA,TOA,TOP,DPE | DT,DPE | Ni | 250 | 250 | 20 | 4 | Ni(acac)2 | 314.3176 | DPE | 16 | TOA | 8 | TOP | 4 | OA | 10 | DT | [8 empty] | 12.8 | 5.46 | sphere | 165 | 10.1021/nn700152w | N | 0
NiAc2*6H2O,OA,TOA,TOP,DPE | DT,DPE | Ni | 250 | 250 | 20 | 4 | Ni(acac)2 | 314.3176 | DPE | 8 | TOA | 4 | TOP | 4 | OA | 10 | DT | [8 empty] | 16.3 | 2.45 | sphere | 165 | 10.1021/nn700152w | N | 0
Ni(acac)2,OLA,TOP |  | Ni | 25 | 215 | 30 | 0.65 | Ni(acac)2 | 24.315 | OLA | 6 | TOP | [14 empty] | 7.8 | 8.97 | sphere | 165 | 10.1021/nn700152w | N | 0
Ni(acac)2,TOP |  | Ni | 25 | 220 | 120 | 7.8 | Ni(acac)2 | 78 | TOP | [16 empty] | 2 | 15 | sphere | 100 | 10.1021/cm902007g | N | ?
Ni(acac)2,TOP,OLA |  | Ni | 25 | 220 | 120 | 7.8 | Ni(acac)2 | 78 | OLA | 6.24 | TOP | [14 empty] | 9 | 6.6 | sphere | 100 | 10.1021/cm902007g | N | ?
Ni(acac)2,TOP,OLA |  | Ni | 25 | 220 | 120 | 7.8 | Ni(acac)2 | 78 | OLA | 2.34 | TOP | [14 empty] | 13 | 10.1 | sphere | 100 | 10.1021/cm902007g | N | ?
Ni(acac)2,TOP,OLA |  | Ni | 25 | 220 | 120 | 7.8 | Ni(acac)2 | 78 | OLA | 3.9 | TOP | [14 empty] | 9 | 7.9 | sphere | 100 | 10.1021/cm902007g | N | ?
Ni(acac)2,TOP,OLA |  | Ni | 25 | 220 | 120 | 7.8 | Ni(acac)2 | 78 | OLA | 39 | TOP | [14 empty] | 9 | 6.9 | sphere | 100 | 10.1021/cm902007g | N | ?
Ni(acac)2,TOP,OLA |  | Ni | 25 | 220 | 120 | 7.8 | Ni(acac)2 | 62.4 | OLA | 6.24 | TOP | [14 empty] | 23 | 5.7 | sphere | 100 | 10.1021/cm902007g | N | ?
Ni(acac)2,TOP,OLA |  | Ni | 25 | 220 | 120 | 7.8 | Ni(acac)2 | 46.8 | OLA | 6.24 | TOP | [14 empty] | 26 | 5.1 | sphere | 100 | 10.1021/cm902007g | N | ?
Ni(acac)2,TOP,OLA |  | Ni | 25 | 220 | 120 | 7.8 | Ni(acac)2 | 31.2 | OLA | 6.24 | TOP | [14 empty] | 28 | 5.9 | sphere | 100 | 10.1021/cm902007g | N | ?
Ni(acac)2,TOP,OLA |  | Ni | 25 | 220 | 120 | 7.8 | Ni(acac)2 | 15.6 | OLA | 6.24 | TOP | [14 empty] | 32 | 7.2 | sphere | 100 | 10.1021/cm902007g | N | ?
Ni(acac)2,TOP,OLA |  | Ni | 25 | 220 | 120 | 7.8 | Ni(acac)2 | 31.2 | OLA | 31.2 | TOP | [14 empty] | 15 | 7.3 | sphere | 100 | 10.1021/cm902007g | N | ?
Pt(acac)2,Fe(CO)5,OA,OLA,HDD,DE |  | FePt | 25 | 240 | 60 | 0.12 | Pt(acac)2 | 0.502 | Fe(CO)5 | 13.29759 | DE | 12.157 | OLA | 12.604 | OA | 4.063 | HDD | [8 empty] | 12.18 | 2.46 | four-pointed star | ？ | 10.1021/cm902199p | N | 0
Pt(acac)2,Fe(CO)5,OA,OLA,HDD,DE |  | FePt | 25 | 240 | 60 | 0.12 | Pt(acac)2 | 0.502 | Fe(CO)5 | 13.29759 | DE | 6.0787 | OLA | 18.905 | OA | 4.063 | HDD | [8 empty] | 12.18 | 2.46 | cube | ？ | 10.1021/cm902199p | N | 0
Pt(acac)2,Fe(CO)5,OA,OLA,HDD,DE |  | FePt | 25 | 240 | 60 | 0.12 | Pt(acac)2 | 0.502 | Fe(CO)5 | 13.29759 | DE | 12.157 | OLA | 12.604 | OA | 19.347 | HDD | [8 empty] | 11.8 | 8.47 | cube | ？ | 10.1021/cm902199p | N | 0
Pt(acac)2,Fe(CO)5,OA,OLA,HDD,DE |  | FePt | 25 | 240 | 60 | 0.242 | Pt(acac)2 | 0.502 | Fe(CO)5 | 13.29759 | DE | 12.157 | OLA | 12.604 | OA | 4.063 | HDD | [8 empty] | 12 | 6.66 | cube | ？ | 10.1021/cm902199p | N | 0
Pt(acac)2,DBE | Fe(CO)5,OA,OLA | FePt | 120 | 205 | 120 | 0.5 | Pt(acac)2 | 2 | Fe(CO)5 | 78.68456 | DBE | 5 | OLA | 5 | OA | [10 empty] | 6.9 | 9.47 | cube | 689 | 10.1021/ja061704x | N | 0
Pt(acac)2,OLA,ODE | Fe(CO)5 | FePt | 120 | 160 | 30 | 0.509 | Pt(acac)2 | 1.141 | Fe(CO)5 | 46.875 | ODE | 15.197 | OLA | [12 empty] | 3.5 | 9.19 | sphere | 147 | 10.1002/anie.200702001 | Y | 0
Pt(acac)2,OLA,ODE | Fe(CO)5 | FePt | 120 | 160 | 30 | 0.509 | Pt(acac)2 | 1.141 | Fe(CO)5 | 31.25 | ODE | 30.394 | OLA | [12 empty] | 8.64 | 63.65 | rod | 17 | 10.1002/anie.200702001 | Y | 0
Pt(acac)2,OA,OLA,ODE | Fe(CO)5 | FePt | 120 | 240 | 60 | 0.5 | Pt(acac)2 | 1.521 | Fe(CO)5 | 31.25 | ODE | 4 | OLA | 4 | OA | [10 empty] | 7.77 | 7 | sphere | 146 | 10.1002/adma.200801620 | Y | 0
Pt(acac)2,Fe(acac)2,OA,OLA,HDD,DE |  | FePt | 25 | 286 | 30 | 0.5 | Pt(acac)2 | 0.5 | Fe(acac)2 | 66.48794 | DE | 0.5 | OLA | 0.5 | OA | 2 | HDD | [8 empty] | 3.01 | 9.63 | sphere | ？ | 10.1021/jp0312971 | N | ？
Fe(acac)3,OLA |  | Fe3O4 | 25 | 300 | 60 | 3 | Fe(acac)3 | 91.18 | OLA | [16 empty] | 7 | 7.14 | sphere | ？ | 10.1021/cm802978z | N | 20
Fe(acac)3,OLA,DBE |  | Fe3O4 | 25 | 300 | 60 | 3 | Fe(acac)3 | 52.45637 | DBE | 60.787 | OLA | [14 empty] | 8 | 5 | sphere | ？ | 10.1021/cm802978z | N | 20
Fe(acac)3,OLA,DBE |  | Fe3O4 | 25 | 300 | 60 | 3 | Fe(acac)3 | 62.94764 | DBE | 54.709 | OLA | [14 empty] | 9 | 6.66 | sphere | ？ | 10.1021/cm802978z | N | 20
Fe(acac)3,OLA,DBE |  | Fe3O4 | 25 | 300 | 60 | 3 | Fe(acac)3 | 78.68456 | DBE | 45.59 | OLA | [14 empty] | 10 | 8 | sphere | ？ | 10.1021/cm802978z | N | 20
Fe(acac)3,OA,DBE |  | Fe3O4 | 25 | 290 | 30 | 2 | Fe(acac)3 | 52.45637 | DBE | 4 | OA | [14 empty] | 78.5 | 8.79 | cube | ？ | 10.1021/ja8086906 | N | 20
Fe(acac)3,OA,DBE |  | Fe3O4 | 25 | 290 | 90 | 2 | Fe(acac)3 | 26.22819 | DBE | 4 | OA | [14 empty] | 155.09 | 14.12 | cube | ？ | 10.1021/ja8086906 | N | 20
Fe(acac)3,OA,DBE |  | Fe3O4 | 25 | 290 | 120 | 2 | Fe(acac)3 | 26.22819 | DBE | 4 | OA | [14 empty] | 166.53 | 21.42 | cube | ？ | 10.1021/ja8086906 | N | 20
Fe(acac)3,OA,BPCA,DBE |  | Fe3O4 | 25 | 290 | 30 | 2 | Fe(acac)3 | 52.45637 | DBE | 4.496 | OA | 2.018 | BPCA | [12 empty] | 22.42 | 16.83 | cube | ？ | 10.1021/ja8086906 | N | 20
FeOA3,OA,TOA |  | Fe3O4 | 25 | 320 | 30 | 40 | FeOA3 | 565.499 | TOA | 20 | OA | [14 empty] | 22.06 | 3.57 | sphere | ？ | 10.1038/nmat1251 | N | 0
FeOA2,FeOA3,OA,ODE |  | Fe3O4 | 25 | 300 | 60 | 1.097 | FeOA2 | 2.194 | FeOA3 | 62.5 | ODE | 1.416 | OA | [12 empty] | 21.92 | 17.08 | sphere | ？ | 10.1021/ja074458d | N | 3
FeOA2,FeOA3,OA,ODE |  | Fe3O4 | 25 | 305 | 60 | 1.667 | FeOA2 | 3.333 | FeOA3 | 78.125 | ODE | 2.5 | OA | [12 empty] | 11 | 3.63 | sphere | ？ | 10.1021/nn4035266 | N | 1
FeOA2,FeOA3,OA,ODE |  | Fe3O4 | 25 | 310 | 60 | 1.667 | FeOA2 | 3.333 | FeOA3 | 78.125 | ODE | 2.5 | OA | [12 empty] | 16 | 3.13 | sphere | ？ | 10.1021/nn4035266 | N | 1
FeOA2,FeOA3,OA,ODE |  | Fe3O4 | 25 | 325 | 60 | 1.667 | FeOA2 | 3.333 | FeOA3 | 78.125 | ODE | 2.5 | OA | [12 empty] | 22 | 3.18 | sphere | ？ | 10.1021/nn4035266 | N | 1
FeOA2,FeOA3,OA,ESE |  | Fe3O4 | 25 | 330 | 60 | 1.667 | FeOA2 | 3.333 | FeOA3 | 70.57817 | ESE | 2.5 | OA | [12 empty] | 24 | 12.5 | sphere | ？ | 10.1021/nn4035266 | N | 1
FeOA2,FeOA3,OA,ODE |  | Fe3O4 | 25 | 320 | 60 | 1.667 | FeOA2 | 3.333 | FeOA3 | 78.125 | ODE | 2.5 | OA | [12 empty] | 18.92 | 8.46 | sphere | 369 | 10.1021/nn4035266 | Y | 3.3
Fe(acac)3,ZnCl2,OA,OLA,DE |  | Fe3O4 | 25 | 330 | 60 | 1 | Fe(acac)3 | 0.65 | ZnCl2 | 6.861555 | DE | 12.16 | OLA | 6.31 | OA | [10 empty] | 22 | 7 | sphere | ？ | 10.1021/nn4035266 | N | ？
Fe(acac)3,Zn(acac)2,OA,DBE |  | Fe3O4 | 25 | 290 | 30 | 0.55 | Fe(acac)3 | 0.83 | Zn(acac)2 | 52.61374 | DBE | 3.78 | OA | [12 empty] | 18 | 5 | cube | ？ | 10.1021/nn4035266 | N | ？
Fe(acac)3,Zn(acac)2,OA,DBE |  | Fe3O4 | 25 | 290 | 30 | 0.7 | Fe(acac)3 | 1.05 | Zn(acac)2 | 52.61374 | DBE | 3.78 | OA | [12 empty] | 25.14 | 31.86 | cube | 33 | 10.1021/nn4035266 | Y | ？
Fe(acac)3,Zn(acac)2,OA,DBE |  | Fe3O4 | 25 | 290 | 30 | 0.8 | Fe(acac)3 | 1.2 | Zn(acac)2 | 52.61374 | DBE | 3.78 | OA | [12 empty] | 47.65 | 6.44 | cube | 8 | 10.1021/nn4035266 | Y | ？
Fe(acac)3,Zn(acac)2,OA,DBE |  | Fe3O4 | 25 | 290 | 30 | 0.9 | Fe(acac)3 | 1.35 | Zn(acac)2 | 52.61374 | DBE | 3.78 | OA | [12 empty] | 54.45 | 40.97 | cube | 6 | 10.1021/nn4035266 | Y | ？
Fe(acac)3,Zn(acac)2,OA,DBE |  | Fe3O4 | 25 | 290 | 30 | 1 | Fe(acac)3 | 1.5 | Zn(acac)2 | 52.61374 | DBE | 3.78 | OA | [12 empty] | 67.14 | 6.11 | cube | 4 | 10.1021/nn4035266 | Y | ？
Fe(acac)3,Zn(acac)2,OA,DBE |  | Fe3O4 | 25 | 290 | 30 | 1.5 | Fe(acac)3 | 2.25 | Zn(acac)2 | 52.61374 | DBE | 3.78 | OA | [12 empty] | 59.87 | 30.74 | cube | 5 | 10.1021/nn4035266 | Y | ？
Cs2CO3,OA | PbBr2,OA,OLA,OCTA,OCT,ODE | CsPbBr3-1 | 150 | 150 | 5 | 0.0098 | Cs2CO3 | 0.035 | PbBr2 | 31.25 | ODE | 0.76 | OLA | 1.51 | OCT | 3.94 | OA | 1.58 | OCTA | [6 empty] | 280 | 18.17 | cube | ？ | 10.1021/jacs.6b03166 | N | 0
Cs2CO3,OA | PbBr2,OA,OLA,OCTA,OCT,ODE | CsPbBr3-1 | 150 | 150 | 5 | 0.0098 | Cs2CO3 | 0.035 | PbBr2 | 31.25 | ODE | 0.76 | OLA | 1.81 | OCT | 3.94 | OA | 1.89 | OCTA | [6 empty] | 610 | 8.34 | cube | ？ | 10.1021/jacs.6b03166 | N | 0
Cs2CO3,OA | PbBr2,OA,OLA,OCTA,OCT,ODE | CsPbBr3-1 | 150 | 150 | 5 | 0.0098 | Cs2CO3 | 0.035 | PbBr2 | 31.25 | ODE | 0.76 | OLA | 2.41 | OCT | 3.94 | OA | 2.52 | OCTA | [6 empty] | 975 | 8.7 | cube | ？ | 10.1021/jacs.6b03166 | N | 0
Cs2CO3,OA | PbBr2,OA,OLA,OCTA,OCT,ODE | CsPbBr3-1 | 150 | 150 | 5 | 0.0098 | Cs2CO3 | 0.035 | PbBr2 | 31.25 | ODE | 0.76 | OLA | 3.02 | OCT | 3.94 | OA | 3.16 | OCTA | [6 empty] | 5160 | 10.68 | cube | ？ | 10.1021/jacs.6b03166 | N | 0
Cs2CO3,OA,ODE | PbO,NBS,OA,OLA,ODE | CsPbBr3-2 | 200 | 200 | 0.25 | 0.03 | Cs2CO3 | 0.2 | PbO | 0.6 | NBS | 17.03125 | ODE | 3.0394 | OLA | 3.309 | OA | [8 empty] | 8.4 | 7.14 | cube | ？ | 10.1021/acsenergylett.9b02363 | N | 0
Cs2CO3,OA,ODE | PbBr2,OA,OLA,ODE | CsPbBr3-2 | 130 | 130 | 0.017 | 0.0625 | Cs2CO3 | 0.18 | PbBr2 | 18.75 | ODE | 3.04 | OLA | 3.347 | OA | [10 empty] | 3 | 26.67 | cube | 100 | 10.1021/jacs.7b05683 | N | 0
Cs2CO3,OA,ODE | PbBr2,OA,OLA,ODE | CsPbBr3-2 | 133 | 133 | 0.017 | 0.0625 | Cs2CO3 | 0.18 | PbBr2 | 18.75 | ODE | 3.04 | OLA | 3.347 | OA | [10 empty] | 3.8 | 13.16 | cube | 100 | 10.1021/jacs.7b05683 | N | 0
Cs2CO3,OA,ODE | PbBr2,OA,OLA,ODE | CsPbBr3-2 | 136 | 136 | 0.017 | 0.0625 | Cs2CO3 | 0.18 | PbBr2 | 18.75 | ODE | 3.04 | OLA | 3.347 | OA | [10 empty] | 4.1 | 9.76 | cube | 100 | 10.1021/jacs.7b05683 | N | 0
Cs2CO3,OA,ODE | PbBr2,OA,OLA,ODE | CsPbBr3-2 | 139 | 139 | 0.017 | 0.0625 | Cs2CO3 | 0.18 | PbBr2 | 18.75 | ODE | 3.04 | OLA | 3.347 | OA | [10 empty] | 4.2 | 14.29 | cube | 100 | 10.1021/jacs.7b05683 | N | 0
Cs2CO3,OA,ODE | PbBr2,OA,OLA,ODE | CsPbBr3-2 | 142 | 142 | 0.017 | 0.0625 | Cs2CO3 | 0.18 | PbBr2 | 18.75 | ODE | 3.04 | OLA | 3.347 | OA | [10 empty] | 4.5 | 20 | cube | 100 | 10.1021/jacs.7b05683 | N | 0
Cs2CO3,OA,ODE | PbBr2,OA,OLA,ODE | CsPbBr3-2 | 145 | 145 | 0.017 | 0.0625 | Cs2CO3 | 0.18 | PbBr2 | 18.75 | ODE | 3.04 | OLA | 3.347 | OA | [10 empty] | 5.3 | 7.55 | cube | 100 | 10.1021/jacs.7b05683 | N | 0
Cs2CO3,OA,ODE | PbBr2,OA,OLA,ODE | CsPbBr3-2 | 148 | 148 | 0.017 | 0.0625 | Cs2CO3 | 0.18 | PbBr2 | 18.75 | ODE | 3.04 | OLA | 3.347 | OA | [10 empty] | 5.5 | 10.91 | cube | 100 | 10.1021/jacs.7b05683 | N | 0
Cs2CO3,OA,ODE | PbBr2,OA,OLA,ODE | CsPbBr3-2 | 151 | 151 | 0.017 | 0.0625 | Cs2CO3 | 0.18 | PbBr2 | 18.75 | ODE | 3.04 | OLA | 3.347 | OA | [10 empty] | 5.8 | 17.24 | cube | 100 | 10.1021/jacs.7b05683 | N | 0
Cs2CO3,OA,ODE | PbBr2,OA,OLA,ODE | CsPbBr3-2 | 154 | 154 | 0.017 | 0.0625 | Cs2CO3 | 0.18 | PbBr2 | 18.75 | ODE | 3.04 | OLA | 3.347 | OA | [10 empty] | 6.2 | 11.29 | cube | 100 | 10.1021/jacs.7b05683 | N | 0
Cs2CO3,OA,ODE | PbBr2,OA,OLA,ODE | CsPbBr3-2 | 157 | 157 | 0.017 | 0.0625 | Cs2CO3 | 0.18 | PbBr2 | 18.75 | ODE | 3.04 | OLA | 3.347 | OA | [10 empty] | 6.6 | 13.64 | cube | 100 | 10.1021/jacs.7b05683 | N | 0
Cs2CO3,OA,ODE | PbBr2,OA,OLA,ODE | CsPbBr3-2 | 160 | 160 | 0.017 | 0.0625 | Cs2CO3 | 0.18 | PbBr2 | 18.75 | ODE | 3.04 | OLA | 3.347 | OA | [10 empty] | 6.7 | 16.42 | cube | 100 | 10.1021/jacs.7b05683 | N | 0
Cs2CO3,OA,ODE | PbBr2,OA,OLA,ODE | CsPbBr3-2 | 165 | 165 | 0.017 | 0.0625 | Cs2CO3 | 0.18 | PbBr2 | 18.75 | ODE | 3.04 | OLA | 3.347 | OA | [10 empty] | 6.7 | 13.43 | cube | 100 | 10.1021/jacs.7b05683 | N | 0
Cs2CO3,OA,ODE | PbBr2,OA,OLA,ODE | CsPbBr3-2 | 170 | 170 | 0.017 | 0.0625 | Cs2CO3 | 0.18 | PbBr2 | 18.75 | ODE | 3.04 | OLA | 3.347 | OA | [10 empty] | 6.8 | 11.76 | cube | 100 | 10.1021/jacs.7b05683 | N | 0
Cs2CO3,OA,ODE | PbBr2,OA,OLA,ODE | CsPbBr3-2 | 175 | 175 | 0.017 | 0.0625 | Cs2CO3 | 0.18 | PbBr2 | 18.75 | ODE | 3.04 | OLA | 3.347 | OA | [10 empty] | 7.9 | 8.86 | cube | 100 | 10.1021/jacs.7b05683 | N | 0
Cs2CO3,OA,ODE | PbBr2,OA,OLA,ODE | CsPbBr3-2 | 180 | 180 | 0.017 | 0.0625 | Cs2CO3 | 0.18 | PbBr2 | 18.75 | ODE | 3.04 | OLA | 3.347 | OA | [10 empty] | 7.9 | 11.39 | cube | 100 | 10.1021/jacs.7b05683 | N | 0
Cs2CO3,OA,ODE | PbBr2,OA,OLA,ODE | CsPbBr3-2 | 185 | 185 | 0.017 | 0.0625 | Cs2CO3 | 0.18 | PbBr2 | 18.75 | ODE | 3.04 | OLA | 3.347 | OA | [10 empty] | 8.5 | 12.94 | cube | 100 | 10.1021/jacs.7b05683 | N | 0
Cs2CO3,OA,ODE | PbBr2,OA,OLA,ODE | CsPbBr3-2 | 190 | 190 | 0.017 | 0.0625 | Cs2CO3 | 0.18 | PbBr2 | 18.75 | ODE | 3.04 | OLA | 3.347 | OA | [10 empty] | 9.2 | 6.52 | cube | 100 | 10.1021/jacs.7b05683 | N | 0
Cs2CO3,OA,ODE | PbBr2,OA,OLA,ODE | CsPbBr3-2 | 195 | 195 | 0.017 | 0.0625 | Cs2CO3 | 0.18 | PbBr2 | 18.75 | ODE | 3.04 | OLA | 3.347 | OA | [10 empty] | 11.7 | 15.38 | cube | 100 | 10.1021/jacs.7b05683 | N | 0
Cs2CO3,OA,ODE | PbBr2,OA,OLA,ODE | CsPbBr3-2 | 200 | 200 | 0.017 | 0.0625 | Cs2CO3 | 0.18 | PbBr2 | 18.75 | ODE | 3.04 | OLA | 3.347 | OA | [10 empty] | 12.8 | 10.16 | cube | 100 | 10.1021/jacs.7b05683 | N | 0
Cs2CO3,PbAc2*3H2O,OA,OLA | BC | CsPbBr3-2 | 170 | 170 | 0.017 | 0.049 | Cs2CO3 | 0.5 | PbAc2 | 0.6 | BB | 15.625 | ODE | 3.04 | OLA | 0.95 | OA | [8 empty] | 7.8 | 16.67 | cube | ？ | 10.1021/jacs.7b13477 | N | 0
Fe(CO)5,DCB | dodecylamine,DCB | Fe2O3 | 180 | 180 | 540 | 0.6 | Fe(CO)5 | 13.32653 | DCB | 0.6 | DODA | [14 empty] | 12 | 15 | Irregular shape | ？ | 10.1021/ja038722o | N | 0
Fe(CO)5,DCB | dodecylamine,DCB | Fe2O3 | 180 | 180 | 960 | 0.6 | Fe(CO)5 | 13.32653 | DCB | 6 | DODA | [14 empty] | 50 | 10.4 | hexagon | ？ | 10.1021/ja038722o | N | 0
Fe(CO)5,DCB | dodecylamine,TOPO | Fe2O3 | 180 | 180 | 540 | 0.6 | Fe(CO)5 | 2.665306 | DCB | 0.6 | DODA | 3.9 | TOPO | [12 empty] | 6 | 5.1 | sphere | ？ | 10.1021/ja038722o | N | 0
FeOA3,OA,HDE |  | Fe2O3 | 25 | 320 | 30 | 40 | FeOA3 | 894.5731 | HDE | 20 | OA | [14 empty] | 5.09 | 4.11 | sphere | ？ | 10.1038/nmat1251 | N | 0
Cs2CO3,OA,ODE | PbI2,OA,OLA,ODE | CsPbI3 | 140 | 140 | 0.05 | 0.125 | Cs2CO3 | 1.08 | PbI2 | 84.375 | ODE | 7.6 | OLA | 8.274 | OA | [10 empty] | 5.2 | 11.5 | cube | 200 | 10.1021/acsenergylett.9b02395 | N | 0
Cs2CO3,OA,ODE | PbI2,OA,OLA,ODE | CsPbI3 | 145 | 145 | 0.05 | 0.125 | Cs2CO3 | 1.08 | PbI2 | 84.375 | ODE | 7.6 | OLA | 8.274 | OA | [10 empty] | 5.7 | 12.3 | cube | 200 | 10.1021/acsenergylett.9b02395 | N | 0
Cs2CO3,OA,ODE | PbI2,OA,OLA,ODE | CsPbI3 | 150 | 150 | 0.05 | 0.125 | Cs2CO3 | 1.08 | PbI2 | 84.375 | ODE | 7.6 | OLA | 8.274 | OA | [10 empty] | 6.3 | 11.1 | cube | 200 | 10.1021/acsenergylett.9b02395 | N | 0
Cs2CO3,OA,ODE | PbI2,OA,OLA,ODE | CsPbI3 | 155 | 155 | 0.05 | 0.125 | Cs2CO3 | 1.08 | PbI2 | 84.375 | ODE | 7.6 | OLA | 8.274 | OA | [10 empty] | 7.2 | 11.1 | cube | 200 | 10.1021/acsenergylett.9b02395 | N | 0
Cs2CO3,OA,ODE | PbI2,OA,OLA,ODE | CsPbI3 | 160 | 160 | 0.05 | 0.125 | Cs2CO3 | 1.08 | PbI2 | 84.375 | ODE | 7.6 | OLA | 8.274 | OA | [10 empty] | 7.6 | 10.5 | cube | 200 | 10.1021/acsenergylett.9b02395 | N | 0
Cs2CO3,OA,ODE | PbI2,OA,OLA,ODE | CsPbI3 | 165 | 165 | 0.05 | 0.125 | Cs2CO3 | 1.08 | PbI2 | 84.375 | ODE | 7.6 | OLA | 8.274 | OA | [10 empty] | 8.5 | 10.6 | cube | 200 | 10.1021/acsenergylett.9b02395 | N | 0
Cs2CO3,OA,ODE | PbI2,OA,OLA,ODE | CsPbI3 | 170 | 170 | 0.05 | 0.125 | Cs2CO3 | 1.08 | PbI2 | 84.375 | ODE | 7.6 | OLA | 8.274 | OA | [10 empty] | 9.2 | 10.8 | cube | 200 | 10.1021/acsenergylett.9b02395 | N | 0
Cs2CO3,OA,ODE | PbI2,OA,OLA,ODE | CsPbI3 | 175 | 175 | 0.05 | 0.125 | Cs2CO3 | 1.08 | PbI2 | 84.375 | ODE | 7.6 | OLA | 8.274 | OA | [10 empty] | 13.9 | 15.8 | cube | 200 | 10.1021/acsenergylett.9b02395 | N | 0
Cs2CO3,OA,ODE | PbI2,OA,OLA,ODE | CsPbI3 | 180 | 180 | 0.05 | 0.125 | Cs2CO3 | 1.08 | PbI2 | 84.375 | ODE | 7.6 | OLA | 8.274 | OA | [10 empty] | 15.3 | 11.1 | cube | 200 | 10.1021/acsenergylett.9b02395 | N | 0
Cs2CO3,PbAc2*3H2O,OA,OLA | BC | CsPbI3-2 | 165 | 165 | 0.017 | 0.049 | Cs2CO3 | 0.5 | PbAc2 | 0.6 | BI | 15.625 | ODE | 3.04 | OLA | 0.95 | OA | [8 empty] | 10.1 | 15.84 | cube | ？ | 10.1021/jacs.7b13477 | N | 0
Cs2CO3,OA,ODE | YbI2,OA,OLA,ODE | CsYbI3 | 180 | 180 | 0.5 | 0.041 | Cs2CO3 | 0.188 | YbI2 | 21.25 | ODE | 1.82 | OLA | 2.04 | OA | [10 empty] | 9.5 | 14.74 | cube | ？ | 10.1002/adma.201901716 | N | 0
CsAc,AgAc,BiAc3,OA,OLA,ODE | TMSCl | Cs2AgBiCl6 | 140 | 140 | 0.17 | 0.71 | CsAc | 0.5 | AgAc | 0.5 | BiAc3 | 2.7 | TMSCl | 31.25 | ODE | 1.87 | OLA | 8.85 | OA | [6 empty] | 8.2 | 9.76 | cube | 300 | 10.1021/acs.nanolett.7b04659 | N | 0
CsAc,AgAc,BiAc3,OA,OLA,ODE | TMSCl | Cs2AgBiBr6 | 140 | 140 | 0.17 | 0.71 | CsAc | 0.5 | AgAc | 0.5 | BiAc3 | 2.7 | TMSBr | 31.25 | ODE | 1.87 | OLA | 8.85 | OA | [6 empty] | 8 | 15 | cube | 300 | 10.1021/acs.nanolett.7b04659 | N | 0
Cs2CO3,PbAc2*3H2O,OA,OLA | BC | CsPbCl3 | 200 | 200 | 0.33 | 0.049 | Cs2CO3 | 0.5 | PbAc2 | 1.8 | BC | 15.625 | ODE | 3.04 | OLA | 0.95 | OA | [8 empty] | 8.6 | 11.63 | cube | ？ | 10.1021/jacs.7b13477 | N | 0
Cs2CO3,OA,ODE | PbCl2,OA,OLA,ODE | CsPbCl3 | 200 | 200 | 1 | 0.028 | Cs2CO3 | 0.24 | PbCl2 | 16.875 | ODE | 4.86 | OLA | 5.16 | OA | [10 empty] | 10.4 | 13.46 | cube | ？ | 10.1021/acs.nanolett.6b02772 | N | 0
Cs2CO3,OA,ODE | PbCl2, MnCl2*4H2O,OA,OLA,ODE | CsPbCl3 | 200 | 200 | 1 | 0.028 | Cs2CO3 | 0.22 | PbCl2 | 0.311 | MnCl2 | 16.875 | ODE | 4.86 | OLA | 5.16 | OA | [8 empty] | 8.7 | 14.94 | cube | ？ | 10.1021/acs.nanolett.6b02772 | N | 0
Cs2CO3,OA,ODE | PbCl2,PbBr2,OA,OLA,ODE | CsPbCl3 | 200 | 200 | 0.017 | 0.027 | Cs2CO3 | 0.308 | PbCl2 | 0.206 | PbBr2 | 16.875 | ODE | 4.86 | OLA | 5.16 | OA | [8 empty] | 11 | 21.81 | cube | ？ | 10.1021/acs.nanolett.6b02772 | N | 0
Cs2CO3,OA,ODE | PbBr2,MnCl2*4H2O,OA,OLA,ODE | CsPbCl3 | 200 | 200 | 0.017 | 0.027 | Cs2CO3 | 0.206 | PbBr2 | 0.312 | MnCl2 | 16.875 | ODE | 4.86 | OLA | 5.16 | OA | [8 empty] | 10.6 | 12.26 | cube | ？ | 10.1021/acs.nanolett.6b02772 | N | 0
Cs2CO3,OA,ODE | PbCl2,OA,OLA,ODE | CsPbCl3-2 | 240 | 240 | 0.5 | 0.05 | Cs2CO3 | 0.378 | PbCl2 | 33.75 | ODE | 3.04 | OLA | 3.31 | OA | [10 empty] | 7.8 | 6.41 | cube | ？ | 10.1021/acs.nanolett.7b04575 | N | 0
Cs2CO3,OA,ODE | CeCl3,PbCl2,ODE | CsPbCl3-2 | 240 | 240 | 0.5 | 0.05 | Cs2CO3 | 0.376 | PbCl2 | 0.188 | CeCl3 | 33.75 | ODE | 0.16 | OA | [10 empty] | 7.6 | 6.58 | cube | ？ | 10.1021/acs.nanolett.7b04575 | N | 0
Cs2CO3,OA,ODE | SmCl3,PbCl2,ODE | CsPbCl3-2 | 240 | 240 | 0.5 | 0.05 | Cs2CO3 | 0.376 | PbCl2 | 0.188 | SmCl3 | 33.75 | ODE | 0.16 | OA | [10 empty] | 7.3 | 6.85 | cube | ？ | 10.1021/acs.nanolett.7b04575 | N | 0
Cs2CO3,OA,ODE | EuCl3,PbCl2,ODE | CsPbCl3-2 | 240 | 240 | 0.5 | 0.05 | Cs2CO3 | 0.376 | PbCl2 | 0.188 | EuCl3 | 33.75 | ODE | 0.16 | OA | [10 empty] | 7.1 | 7.04 | cube | ？ | 10.1021/acs.nanolett.7b04575 | N | 0
Cs2CO3,OA,ODE | TbCl3,PbCl2,ODE | CsPbCl3-2 | 240 | 240 | 0.5 | 0.05 | Cs2CO3 | 0.376 | PbCl2 | 0.188 | TbCl3 | 33.75 | ODE | 0.16 | OA | [10 empty] | 6.8 | 7.35 | cube | ？ | 10.1021/acs.nanolett.7b04575 | N | 0
Cs2CO3,OA,ODE | DyCl3,PbCl2,ODE | CsPbCl3-2 | 240 | 240 | 0.5 | 0.05 | Cs2CO3 | 0.376 | PbCl2 | 0.188 | DyCl3 | 33.75 | ODE | 0.16 | OA | [10 empty] | 6.7 | 7.46 | cube | ？ | 10.1021/acs.nanolett.7b04575 | N | 0
Cs2CO3,OA,ODE | ErCl3,PbCl2,ODE | CsPbCl3-2 | 240 | 240 | 0.5 | 0.05 | Cs2CO3 | 0.376 | PbCl2 | 0.188 | ErCl3 | 33.75 | ODE | 0.16 | OA | [10 empty] | 6.4 | 7.8 | cube | ？ | 10.1021/acs.nanolett.7b04575 | N | 0
Cs2CO3,OA,ODE | YbCl3,PbCl2,ODE | CsPbCl3-2 | 240 | 240 | 0.5 | 0.05 | Cs2CO3 | 0.376 | PbCl2 | 0.188 | YbCl3 | 33.75 | ODE | 0.16 | OA | [10 empty] | 6.3 | 7.94 | cube | ？ | 10.1021/acs.nanolett.7b04575 | N | 0
TlAc,OA,ODE | PbCl2,OA,OLA,ODE | Tl3PbCl5 | 165 | 165 | 0.75 | 0.13 | TlAc | 0.38 | PbCl2 | 34.6875 | ODE | 3.04 | OLA | 3.52 | OA | [10 empty] | 20.5 | 13.17 | sphere | ？ | 10.1021/acs.chemmater.8b00421 | N | 0
TlAc,OA,ODE | PbBr2,OA,OLA,ODE | Tl3PbBr5 | 180 | 180 | 0.75 | 0.13 | TlAc | 0.38 | PbBr2 | 34.6875 | ODE | 3.04 | OLA | 3.52 | OA | [10 empty] | 28 | 8.93 | hexagon | ？ | 10.1021/acs.chemmater.8b00421 | N | 0
TlAc,OA,ODE | PbBr2,OA,OLA,ODE | Tl3PbBr5 | 160 | 160 | 0.75 | 0.13 | TlAc | 0.38 | PbBr2 | 34.6875 | ODE | 3.04 | OLA | 3.52 | OA | [10 empty] | 20.9 | 14.35 | hexagon | ？ | 10.1021/acs.chemmater.8b00421 | N | 0
TlAc,OA,ODE | PbBr2,OA,OLA,ODE | Tl3PbBr5 | 130 | 130 | 0.75 | 0.13 | TlAc | 0.38 | PbBr2 | 34.6875 | ODE | 3.04 | OLA | 3.52 | OA | [10 empty] | 16.5 | 15.15 | hexagon | ？ | 10.1021/acs.chemmater.8b00421 | N | 0
TlAc,OA,ODE | PbBr2,PbCl2,OA,OLA,ODE | Tl3PbBr5 | 130 | 130 | 0.75 | 0.13 | TlAc | 0.2432 | PbBr2 | 0.1368 | PbCl2 | 34.6875 | ODE | 1.52 | OLA | 1.95 | OA | [8 empty] | 19.2 | 8.85 | hexagon | ？ | 10.1021/acs.chemmater.8b00421 | N | 0
TlAc,OA,ODE | PbBr2,PbI2,OA,OLA,ODE | Tl3PbBr5 | 130 | 130 | 0.75 | 0.13 | TlAc | 0.2166 | PbBr2 | 0.1634 | PbI2 | 34.6875 | ODE | 1.52 | OLA | 1.95 | OA | [8 empty] | 15.2 | 14.47 | hexagon | ？ | 10.1021/acs.chemmater.8b00421 | N | 0
TlAc,OA,ODE | PbI2,OA,OLA,ODE | Tl3PbI5 | 130 | 130 | 0.75 | 0.13 | TlAc | 0.38 | PbI2 | 34.6875 | ODE | 3.04 | OLA | 3.52 | OA | [10 empty] | 17.2 | 17.44 | sphere | ？ | 10.1021/acs.chemmater.8b00421 | N | 0
TlAc,OA,ODE | PbI2,OA,OLA,ODE | TlPbI3 | 170 | 170 | 0.5 | 0.105 | TlAc | 0.38 | PbI2 | 34.0625 | ODE | 1.52 | OLA | 1.882 | OA | [10 empty] | 479.26 | 30 | rod | ？ | 10.1021/acs.chemmater.8b00421 | N | 0
Cs2CO3,OA,OLA,ODE | SnBr2,TOP | CsSnBr3 | 170 | 170 | 1 | 0.8 | Cs2CO3 | 5 | SnBr2 | 75 | ODE | 2.43 | OLA | 11.21 | TOP | 2.52 | OA | [8 empty] | 10.7 | 59.81 | cube | 300 | 10.1021/jacs.5b13470 | N | 0
Cs2CO3,OA,OLA,ODE | SnBr2,SnCl2,TOP | CsSnBr3 | 170 | 170 | 1 | 0.8 | Cs2CO3 | 2.5 | SnBr2 | 2.5 | SnCl2 | 75 | ODE | 2.43 | OLA | 11.21 | TOP | 2.52 | OA | [6 empty] | 7.6 | 46.05 | cube | 300 | 10.1021/jacs.5b13470 | N | 0
Cs2CO3,OA,OLA,ODE | SnI2,TOP | CsSnI3 | 170 | 170 | 1 | 0.8 | Cs2CO3 | 5 | SnI2 | 75 | ODE | 2.43 | OLA | 11.21 | TOP | 2.52 | OA | [8 empty] | 9.9 | 39.39 | cube | 300 | 10.1021/jacs.5b13470 | N | 0
Cs2CO3,OA,OLA,ODE | SnBr2,SnI2,TOP | CsSnI3 | 170 | 170 | 1 | 0.8 | Cs2CO3 | 2.5 | SnI2 | 2.5 | SnBr2 | 75 | ODE | 2.43 | OLA | 11.21 | TOP | 2.52 | OA | [6 empty] | 10.1 | 32.67 | cube | 300 | 10.1021/jacs.5b13470 | N | 0
Cs2CO3,OA,ODE | SnI4,ODE | Cs2SnI6 | 100 | 100 | 0.017 | 0.0125 | Cs2CO3 | 0.187 | SnI4 | 31.875 | ODE | 0.039 | OA | [12 empty] | 17.4 | 20.11 | Irregular shape | 50 | 10.1021/acs.chemmater.7b02803 | N | 0
Cs2CO3,OA,ODE | SnI4,ODE | Cs2SnI6 | 120 | 120 | 0.017 | 0.0125 | Cs2CO3 | 0.187 | SnI4 | 31.875 | ODE | 0.039 | OA | [12 empty] | 18.4 | 15.76 | Irregular shape | 50 | 10.1021/acs.chemmater.7b02803 | N | 0
Cs2CO3,OA,ODE | SnI4,ODE | Cs2SnI6 | 150 | 150 | 0.017 | 0.0125 | Cs2CO3 | 0.187 | SnI4 | 31.875 | ODE | 0.039 | OA | [12 empty] | 26.6 | 19.17 | Irregular shape | 50 | 10.1021/acs.chemmater.7b02803 | N | 0
Cs2CO3,OA,ODE | SnI4,ODE | Cs2SnI6 | 220 | 220 | 0.017 | 0.0125 | Cs2CO3 | 0.187 | SnI4 | 31.875 | ODE | 0.039 | OA | [12 empty] | 40.3 | 19.6 | Irregular shape | 50 | 10.1021/acs.chemmater.7b02803 | N | 0
Cs2CO3,OA,ODE | SbI3,OCTA,OLA | Cs3Sb2I9 | 180 | 180 | 1 | 0.016 | Cs2CO3 | 0.1 | SbI3 | 32.1875 | ODE | 1.22 | OLA | 0.059 | OA | 6.31 | OCTA | [8 empty] | 21.94 | 27.27 | rectangle | ？ | 10.1002/anie.201709040 | N | 0
Cs2CO3,OA,ODE | SbI3,OCTA,OLA | Cs3Sb2I9 | 230 | 230 | 1 | 0.016 | Cs2CO3 | 0.1 | SbI3 | 32.1875 | ODE | 1.22 | OLA | 0.059 | OA | 6.31 | OCTA | [8 empty] | 195.86 | 8.7 | rod | ？ | 10.1002/anie.201709040 | N | 0
Rb2CO3,OA,ODE | SbI3,OCTA,OLA | Rb3Sb2I9 | 180 | 180 | 1 | 0.016 | Rb2CO3 | 0.1 | SbI3 | 32.1875 | ODE | 1.22 | OLA | 0.059 | OA | 6.31 | OCTA | [8 empty] | 7.5 | 26.67 | sphere | ？ | 10.1002/anie.201709040 | N | 0
Rb2CO3,OA,ODE | SbI3,OCTA,OLA | Rb3Sb2I9 | 230 | 230 | 1 | 0.016 | Rb2CO3 | 0.1 | SbI3 | 32.1875 | ODE | 1.22 | OLA | 0.059 | OA | 6.31 | OCTA | [8 empty] | 17 | 17.65 | sphere | ？ | 10.1002/anie.201709040 | N | 0
Cs2CO3,OA,OLA,AgAc,InAc3,DPE | BC,DPE | Cs2AgInCl6 | 105 | 105 | 0.083 | 0.25 | Cs2CO3 | 0.24 | AgAc | 0.25 | InAc3 | 1.72 | BC | 28.289 | DPE | 1.52 | OLA | 3.15 | OA | [6 empty] | 14.65 | 21.3 | cube | 250 | 10.1021/acs.chemmater.9b02973 | N | 0
Cs2CO3,OA,OLA,AgAc,BiAc3,DPE | BC,DPE | Cs2AgBiCl6 | 105 | 105 | 0.083 | 0.25 | Cs2CO3 | 0.24 | AgAc | 0.25 | BiAc3 | 1.72 | BC | 28.289 | DPE | 1.52 | OLA | 3.15 | OA | [6 empty] | 8 | 13.63 | cube | 185 | 10.1021/acs.chemmater.9b02973 | N | 0
Cs2CO3,OA,ODE | BiBr3,AgNO3,HBr,OA,OLA,ODE | Cs2AgBiBr6 | 200 | 200 | 0.083 | 0.05 | Cs2CO3 | 0.1 | AgNO3 | 0.1 | BiBr3 | 1.84 | HBr | 15 | ODE | 3.04 | OLA | 3.31 | OA | [6 empty] | 9.5 | 27.37 | cube | 200 | 10.1002/smll.201703762 | N | 0
CoOA2,FeOA3,OA,ODE |  | CoFe2O4 | 25 | 300 | 60 | 1.095 | CoOA2 | 2.19 | FeOA3 | 62.5 | ODE | 1.416 | OA | [12 empty] | 9.41 | 13.74 | cube | ？ | 10.1021/ja074458d | N | 3
CoOA2,FeOA3,OA,ODE |  | CoFe2O4 | 25 | 305 | 60 | 1.667 | CoOA2 | 3.333 | FeOA3 | 78.125 | ODE | 2.5 | OA | [12 empty] | 13 | 4.61 | sphere | ？ | 10.1021/nn4035266 | N | 1
CoOA2,FeOA3,OA,ODE |  | CoFe2O4 | 25 | 310 | 60 | 1.667 | CoOA2 | 3.333 | FeOA3 | 78.125 | ODE | 2.5 | OA | [12 empty] | 19.8 | 9.59 | sphere | ？ | 10.1021/nn4035266 | N | 3
Co(acac)2,Fe(acac)3,HDD,OA,OLA,DPE |  | CoFe2O4 | 140 | 260 | 30 | 2 | Co(acac)2 | 4 | Fe(acac)3 | 377.1811 | DPE | 30.394 | OLA | 31.509 | OA | 20 | HDD | [8 empty] | 5.2 | 21.15 | sphere | 400 | 10.1021/ja049931r | N | ？
Co(acac)2,Fe(acac)3,NaOA,OA,DBE |  | CoFe2O4 | 25 | 290 | 60 | 0.48 | Co(acac)2 | 1 | Fe(acac)3 | 1 | NaOA | 52.45637 | DBE | 6.302 | OA | [10 empty] | 20 | 5 | cube | ？ | 10.1021/nl500904a | N | 15
Co(acac)2,Fe(acac)3,NaOA,OA,DBE |  | CoFe2O4 | 25 | 290 | 60 | 0.46 | Co(acac)2 | 0.8 | Fe(acac)3 | 1 | NaOA | 52.45637 | DBE | 6.302 | OA | [10 empty] | 15 | 4 | cube | ？ | 10.1021/nl500904a | N | 15
Co(acac)2,Fe(acac)3,NaOA,OA,DBE |  | CoFe2O4 | 25 | 290 | 60 | 0.42 | Co(acac)2 | 0.8 | Fe(acac)3 | 1 | NaOA | 52.45637 | DBE | 6.302 | OA | [10 empty] | 10 | 7 | cube | ？ | 10.1021/nl500904a | N | 15
Co(acac)2,Fe(acac)3,NaOA,OA,DBE |  | CoFe2O4 | 25 | 290 | 60 | 0.48 | Co(acac)2 | 1 | Fe(acac)3 | 52.45637 | DBE | 6.302 | OA | [12 empty] | 33.38 | 10.17 | hexagon | 62 | 10.1021/nl500904a | Y | 15
Co(acac)2,Fe(acac)3,NaOA,OA,DBE |  | CoFe2O4 | 25 | 290 | 60 | 0.48 | Co(acac)2 | 1 | Fe(acac)3 | 1 | NaOA | 52.45637 | DBE | 4.726 | OA | [10 empty] | 55.26 | 29.66 | cube | 31 | 10.1021/nl500904a | Y | 15
Co(acac)2,Fe(acac)3,NaOA,OA,DBE |  | CoFe2O4 | 25 | 290 | 60 | 0.413 | Co(acac)2 | 1 | Fe(acac)3 | 1 | NaOA | 52.45637 | DBE | 6.302 | OA | [10 empty] | 13.94 | 8.5 | hexagon | 369 | 10.1021/nl500904a | Y | 15
Co(acac)2,Fe(acac)3,NaOA,OA,DBE |  | CoFe2O4 | 25 | 290 | 60 | 0.551 | Co(acac)2 | 1 | Fe(acac)3 | 1 | NaOA | 52.45637 | DBE | 6.302 | OA | [10 empty] | 26.12 | 11.93 | cube | 225 | 10.1021/nl500904a | Y | 15
NiOA2,FeOA3,OA,ODE |  | NiFe2O4 | 25 | 300 | 60 | 1.095 | NiOA2 | 2.19 | FeOA3 | 62.5 | ODE | 1.416 | OA | [12 empty] | 11.21 | 10.2 | sphere | ？ | 10.1021/ja074458d | N | 3
MnOA2,FeOA3,OA,ODE |  | MnFe2O4 | 25 | 300 | 60 | 1.098 | MnOA2 | 2.196 | FeOA3 | 62.5 | ODE | 1.416 | OA | [12 empty] | 6.92 | 7.27 | sphere | ？ | 10.1021/ja074458d | N | 3
MnOA2,FeOA3,OA,ODE |  | MnFe2O4 | 25 | 305 | 60 | 1.667 | MnOA2 | 3.333 | FeOA3 | 31.25 | ODE | 2.5 | OA | [12 empty] | 11 | 3.63 | sphere | ？ | 10.1021/nn4035266 | N | 1
MnOA2,FeOA3,OA,ODE |  | MnFe2O4 | 25 | 315 | 60 | 1.667 | MnOA2 | 3.333 | FeOA3 | 31.25 | ODE | 2.5 | OA | [12 empty] | 16 | 3.125 | sphere | ？ | 10.1021/nn4035266 | N | 1
MnOA2,FeOA3,OA,ODE |  | MnFe2O4 | 25 | 325 | 60 | 1.667 | MnOA2 | 3.333 | FeOA3 | 31.25 | ODE | 2.5 | OA | [12 empty] | 19 | 5.26 | sphere | ？ | 10.1021/nn4035266 | N | 1
MnOA2,FeOA3,OA,ESE |  | MnFe2O4 | 25 | 330 | 60 | 1.667 | MnOA2 | 3.333 | FeOA3 | 28.23127 | ESE | 2.5 | OA | [12 empty] | 28 | 17.85 | sphere | ？ | 10.1021/nn4035266 | N | 1
MnOA2,FeOA3,OA,ODE |  | MnFe2O4 | 25 | 320 | 60 | 1.667 | MnOA2 | 3.333 | FeOA3 | 78.125 | ODE | 2.5 | OA | [12 empty] | 9.92 | 10.13 | cube | 107 | 10.1021/nn4035266 | Y | 1
MnOA2,FeOA3,OA,ODE |  | MnFe2O4 | 25 | 320 | 60 | 1.667 | MnOA2 | 3.333 | FeOA3 | 31.25 | ODE | 2.5 | OA | [12 empty] | 13.2 | 10.09 | sphere | 73 | 10.1021/nn4035266 | Y | 1
MnOA2,FeOA3,OA,ODE |  | MnFe2O4 | 25 | 320 | 60 | 1.667 | MnOA2 | 3.333 | FeOA3 | 15.625 | ODE | 2.5 | OA | [12 empty] | 14.04 | 15.97 | sphere | 71 | 10.1021/nn4035266 | Y | 1
Co(acac)3,OLA |  | CoO-1 | 25 | 200 | 60 | 0.14 | Co(acac)3 | 28.07 | OLA | [16 empty] | 22.67 | 18.25 | rod | ？ | 10.1021/ja050359t | N | ？
Co(acac)3,OLA |  | CoO-1 | 25 | 200 | 60 | 0.28 | Co(acac)3 | 28.07 | OLA | [16 empty] | 47 | 9.79 | triangle | ？ | 10.1021/ja050359t | N | ？
Co(acac)3,OLA |  | CoO-1 | 25 | 200 | 60 | 0.56 | Co(acac)3 | 28.07 | OLA | [16 empty] | 83 | 11.08 | triangle | ？ | 10.1021/ja050359t | N | ？
CoFA2,OLA |  | CoO-2 | 25 | 190 | 180 | 2 | CoFA2 | 48 | OLA | [16 empty] | 13.6 | 11.03 | cube | ？ | 10.1002/smll.200500119 | N | 20
CoFA2,OLA |  | CoO-2 | 25 | 190 | 180 | 2 | CoFA2 | 96 | OLA | [16 empty] | 11.7 | 17.09 | Irregular shape | ？ | 10.1002/smll.200500119 | N | 20
CoFA2,OLA |  | CoO-2 | 25 | 190 | 180 | 2 | CoFA2 | 24 | OLA | [16 empty] | 23.1 | 12.99 | cube | ？ | 10.1002/smll.200500119 | N | 20
CoOA2,ODE |  | CoO-1 | 25 | 320 | 30 | 5 | CoOA2 | 198.034375 | ODE | [16 empty] | 17.01 | 9.61 | rod | 150 | 10.1021/ja0608702 | N | 1.9
CoOA2,ODE |  | CoO-1 | 25 | 320 | 30 | 10 | CoOA2 | 198.034375 | ODE | [16 empty] | 17.8 | 10.42 | rod | 150 | 10.1021/ja0608702 | N | 1.9
CoOA2,ODE |  | CoO-1 | 25 | 320 | 30 | 15 | CoOA2 | 198.034375 | ODE | [16 empty] | 30.65 | 9.96 | rod | 150 | 10.1021/ja0608702 | N | 1.9
CoOA2,ODE |  | CoO-1 | 25 | 320 | 60 | 5 | CoOA2 | 198.034375 | ODE | [16 empty] | 23.45 | 7.65 | rod | 150 | 10.1021/ja0608702 | N | 1.9
CoOA2,ODE |  | CoO-2 | 25 | 290 | 5 | 0.2 | CoOA2 | 5 | ODE | [16 empty] | 39.38 | 43.5 | flower shape | 22 | 10.1021/jp709943x | Y | ？
CoOA2,DDL,ODE |  | CoO-2 | 25 | 290 | 5 | 0.2 | CoOA2 | 5 | ODE | 0.402 | DDL | [14 empty] | 24.83 | 24.27 | flower shape | 77 | 10.1021/jp709943x | Y | ？
CoOA2,DDL,ODE |  | CoO-2 | 25 | 290 | 5 | 0.2 | CoOA2 | 5 | ODE | 1.006 | DDL | [14 empty] | 10.91 | 19.31 | flower shape | 11 | 10.1021/jp709943x | Y | ？
CoOA2,DDL,ODE |  | CoO-2 | 25 | 290 | 5 | 0.2 | CoOA2 | 5 | ODE | 4.471 | DDL | [14 empty] | 6 | 18.33 | triangle | ？ | 10.1021/jp709943x | N | ？
CoOA2,DDL,ODE |  | CoO-2 | 25 | 290 | 5 | 0.2 | CoOA2 | 5 | ODE | 13.412 | DDL | [14 empty] | 2.8 | 10.71 | sphere | ？ | 10.1021/jp709943x | N | ？
CoOA2,ODE | DDL | CoO-2 | 25 | 290 | 5 | 0.2 | CoOA2 | 5 | ODE | 4.471 | DDL | [14 empty] | 7.74 | 15.39 | triangle | 299 | 10.1021/jp709943x | Y | ？
CoOA2,OA,ODE | DDL | CoO-2 | 25 | 290 | 5 | 0.2 | CoOA2 | 5 | ODE | 4.471 | DDL | 0.211 | OA | [12 empty] | 12.27 | 38.53 | flower shape | 12 | 10.1021/jp709943x | Y | ？
CoOA2,OA,ODE | DDL | CoO-2 | 25 | 290 | 5 | 0.2 | CoOA2 | 5 | ODE | 4.471 | DDL | 0.419 | OA | [12 empty] | 10.96 | 52.71 | flower shape | 25 | 10.1021/jp709943x | Y | ？
CoOA2,OA,ODE | DDL | CoO-2 | 25 | 290 | 5 | 0.2 | CoOA2 | 5 | ODE | 4.471 | DDL | 1.26 | OA | [12 empty] | 64.86 | 18.98 | flower shape | 18 | 10.1021/jp709943x | Y | ？
CoAc2,OA,OLA,TOPO,TOA,DE |  | CoO-2 | 25 | 300 | 360 | 2 | CoAc2 | 49.86595 | DE | 20 | OLA | 11.437 | TOA | 8 | OA | 0.2 | TOPO | [8 empty] | 19.4 | 13.9 | hexagon | 208 | 10.1021/nl4038533 | N | ？
MnFA2,OLA |  | Mn3O4 | 25 | 190 | 180 | 2 | MnFA2 | 48 | OLA | [16 empty] | 8.5 | 7.06 | cube | ？ | 10.1002/smll.200500119 | N | 20
Mn(acac)2,OLA |  | Mn3O4 | 25 | 180 | 540 | 1.19 | Mn(acac)2 | 28.44 | OLA | [16 empty] | 10 | 10 | sphere | ？ | 10.1002/anie.200352400 | N | ？
Mn(acac)2,OLA |  | Mn3O4 | 25 | 150 | 540 | 1.19 | Mn(acac)2 | 28.44 | OLA | [16 empty] | 6 | 15 | sphere | ？ | 10.1002/anie.200352400 | N | ？
MnAc2,TOA,OA |  | MnO | 25 | 320 | 60 | 4 | MnAc2 | 34.312 | TOA | 12 | OA | [14 empty] | 9.73 | 10.2 | Irregular shape | 640 | 10.1021/ja0362656 | Y | 23.6
Mn(acac)2,OLA,H2O |  | MnO | 25 | 220 | 540 | 1.19 | Mn(acac)2 | 28.44 | OLA | 11.85 | H2O | [14 empty] | 11 | 10 | sphere | ？ | 10.1002/anie.200352400 | N | ？
Mn(acac)2,OLA,H2O |  | MnO | 25 | 250 | 540 | 1.19 | Mn(acac)2 | 28.44 | OLA | 11.85 | H2O | [14 empty] | 22 | 10.45 | Irregular shape | ？ | 10.1002/anie.200352400 | N | ？
MnSA2,ODOH,ODE |  | MnO | 25 | 305 | 0.0167 | 0.5 | MnSA2 | 19.803125 | ODE | 2 | ODOH | [14 empty] | 18.16 | 12.33 | Irregular shape | 277 | 10.1021/ja073023n | Y | 30
MnSA2,ODOH,ODE |  | MnO | 25 | 310 | 0.0167 | 0.5 | MnSA2 | 19.803125 | ODE | 2 | ODOH | [14 empty] | 18.9 | 8.85 | hexagon | 243 | 10.1021/ja073023n | Y | 30
MnSA2,ODOH,ODE |  | MnO | 25 | 310 | 3 | 0.5 | MnSA2 | 19.803125 | ODE | 2 | ODOH | [14 empty] | 20.08 | 7.4 | hexagon | 258 | 10.1021/ja073023n | Y | 30
MnSA2,ODOH,ODE |  | MnO | 25 | 310 | 15 | 0.5 | MnSA2 | 19.803125 | ODE | 2 | ODOH | [14 empty] | 16.92 | 9.7 | sphere | 220 | 10.1021/ja073023n | Y | 30
MnSA2,ODOH,ODE |  | MnO | 25 | 310 | 60 | 0.5 | MnSA2 | 19.803125 | ODE | 2 | ODOH | [14 empty] | 18.86 | 13.13 | sphere | 189 | 10.1021/ja073023n | Y | 30
MnSA2,ODOH,ODE |  | MnO | 25 | 310 | 115 | 0.5 | MnSA2 | 19.803125 | ODE | 2 | ODOH | [14 empty] | 21.54 | 21.41 | Irregular shape | 89 | 10.1021/ja073023n | Y | 30
MnSA2,ODOH,ODE |  | MnO | 25 | 310 | 285 | 0.5 | MnSA2 | 19.803125 | ODE | 2 | ODOH | [14 empty] | 29.08 | 19.46 | Irregular shape | 43 | 10.1021/ja073023n | Y | 30
ODA,TOPO,NaBH4 | HAuCl4,TBPY | Au | 190 | 190 | 30 | 23 | HAuCl4 | 0.859 | NaBH4 | 37.104 | ODA | 47.785 | TBPY | 64.661 | TOPO | [10 empty] | 8.59 | 12.69 | sphere | ？ | 10.1039/A907532A | N | 0
(TMEDA)Ni(SCOC6H5)2,DT |  | NiS | 25 | 180 | 60 | 0.11 | (TMEDA)Ni(SCOC6H5)2 | 5.62 | DT | [16 empty] | 41.5 | 7.95 | Irregular shape | ？ | 10.1021/cg800536w | N | ？
(TMEDA)Ni(SCOC6H5)2,OA |  | NiS-2 | 25 | 180 | 60 | 0.11 | (TMEDA)Ni(SCOC6H5)2 | 5.62 | OA | [16 empty] | 26.4 | 9.85 | Irregular shape | ？ | 10.1021/cg800536w | N | ？
(TMEDA)Ni(SCOC6H5)2,DT,OLA |  | NiS | 25 | 180 | 60 | 0.11 | (TMEDA)Ni(SCOC6H5)2 | 2.81 | OLA | 2.81 | DT | [14 empty] | 16.4 | 9.75 | sphere | ？ | 10.1021/cg800536w | N | ？
CoCl2,TOP,OLA,DT |  | Co9S8 | 25 | 250 | 10 | 0.25 | CoCl2 | 20.876 | DT | 15.197 | OLA | 11.21 | TOP | [12 empty] | 16.71 | 16.84 | triangle | 955 | 10.1021/nn404272j | Y | ？
Pt(acac)2,Co(acac)2,OLA,OA,HDD,DBE |  | CoPt3 | 25 | 220 | 60 | 0.084 | Pt(acac)2 | 0.152 | Co(acac)2 | 26.22819 | DBE | 0.608 | OLA | 5.672 | OA | 1.006 | HDD | [8 empty] | 4.2 | 8.9 | sphere | ？ | 10.1039/C2CE25088H | N | ？
Pt(acac)2,Co(acac)2,OLA,OA,HDD,DBE |  | CoPt3 | 25 | 220 | 60 | 0.084 | Pt(acac)2 | 0.152 | Co(acac)2 | 26.22819 | DBE | 2.431 | OLA | 3.781 | OA | 1.006 | HDD | [8 empty] | 6.5 | 13.1 | cube | ？ | 10.1039/C2CE25088H | N | ？
Pt(acac)2,Co(acac)2,OLA,OA,HDD,DBE |  | CoPt3 | 25 | 220 | 60 | 0.084 | Pt(acac)2 | 0.152 | Co(acac)2 | 26.22819 | DBE | 4.255 | OLA | 1.891 | OA | 1.006 | HDD | [8 empty] | 29.2 | 8.2 | flower shape | ？ | 10.1039/C2CE25088H | N | ？
Cu(acac)2,OLA |  | Cu | 25 | 230 | 150 | 0.4 | Cu(acac)2 | 30.394 | OLA | [16 empty] | 13.15 | 21.26 | sphere | 32 | 10.1021/nn300445d | Y | 5
Cu(acac)2,Pt(acac)2,HDD,OA,OLA,ODE |  | Cu | 25 | 225 | 30 | 0.0917 | Cu(acac)2 | 0.109 | Pt(acac)2 | 15.625 | ODE | 2.431 | OLA | 1.891 | OA | 0.406 | HDD | [8 empty] | 7.71 | 13.3 | rod | ? | 10.1021/ja810151r | N | 20
Cu(acac)2,Pt(acac)2,HDD,OA,OLA,ODE |  | Cu | 25 | 225 | 30 | 0.0917 | Cu(acac)2 | 0.109 | Pt(acac)2 | 15.625 | ODE | 1.824 | OLA | 2.521 | OA | 0.406 | HDD | [8 empty] | 6.07 | 15.08 | rod | ? | 10.1021/ja810151r | N | 20
Cu(acac)2,Pt(acac)2,HDD,OA,OLA,ODE |  | Cu | 25 | 225 | 30 | 0.0917 | Cu(acac)2 | 0.109 | Pt(acac)2 | 15.625 | ODE | 3.647 | OLA | 1.891 | OA | 0.406 | HDD | [8 empty] | 9.02 | 15.83 | rod | ? | 10.1021/ja810151r | N | 20
Cu(acac)2,Pt(acac)2,HDD,OA,OLA,ODE |  | Cu | 25 | 225 | 30 | 0.0917 | Cu(acac)2 | 0.109 | Pt(acac)2 | 15.625 | ODE | 0.912 | OLA | 2.521 | OA | 0.406 | HDD | [8 empty] | 4.69 | 29.84 | rod | ? | 10.1021/ja810151r | N | 20
Cu(acac)2,Pt(acac)2,HDD,OA,OLA,ODE |  | Cu | 25 | 225 | 30 | 0.0917 | Cu(acac)2 | 0.109 | Pt(acac)2 | 15.625 | ODE | 2.431 | OLA | 1.891 | OA | 0.813 | HDD | [8 empty] | 5.42 | 8.26 | rhombus | 121 | 10.1021/ja810151r | Y | 20
GeI4,OLA,OA,HMDS |  | Ge | 25 | 260 | 30 | 0.1 | GeI4 | 30.394 | OLA | 4.71 | HMDS | 2.363 | OA | [12 empty] | 22 | 18.18 | Irregular shape | 124 | 10.1021/cm1015965 | N | 2
GeI4,OLA,OA,HMDS |  | Ge | 25 | 260 | 30 | 0.05 | GeI4 | 30.394 | OLA | 4.71 | HMDS | 2.363 | OA | [12 empty] | 12 | 16.67 | Irregular shape | 124 | 10.1021/cm1015965 | N | 2
GeI4,OLA,OA,HMDS |  | Ge | 25 | 260 | 30 | 0.025 | GeI4 | 30.394 | OLA | 4.71 | HMDS | 2.363 | OA | [12 empty] | 6 | 16.67 | Irregular shape | 124 | 10.1021/cm1015965 | N | 2
GeI4,OLA,OA,HMDS,TOP |  | Ge | 25 | 260 | 73 | 0.1 | GeI4 | 30.394 | OLA | 4.71 | HMDS | 1.121 | TOP | 1.575 | OA | [10 empty] | 21.92 | 18.18 | cube | 124 | 10.1021/cm1015965 | N | 2
GeBr2,OLA |  | Ge | 25 | 260 | 120 | 0.5 | GeBr2 | 30.394 | OLA | [16 empty] | 8.23 | 19.85 | Irregular shape | 76 | 10.1002/adma.201101436 | Y | ?
Pd(acac)2,TOP |  | Pd | 25 | 300 | 30 | 0.33 | Pd(acac)2 | 22.42 | TOP | [16 empty] | 2.86 | 3 | sphere | 5 | 10.1021/nl0343405 | Y | ?
Pd(acac)2,TOP,OLA |  | Pd | 25 | 250 | 30 | 0.33 | Pd(acac)2 | 30.394 | OLA | 2.242 | TOP | [14 empty] | 4.32 | 7.16 | sphere | 273 | 10.1021/nl0343405 | Y | ?
Pt(acac)2,Co(acac)2,OLA |  | Pt | 25 | 300 | 60 | 0.5 | Pt(acac)2 | 0.5 | Co(acac)2 | 60.787 | OLA | [14 empty] | 9.5 | 8.42 | sphere | ? | 10.1021/nl500776e | N | 5
Pt(acac)2,Co(acac)2,OLA,BBA |  | Pt | 25 | 300 | 60 | 0.5 | Pt(acac)2 | 0.5 | Co(acac)2 | 60.787 | OLA | 1.1 | BBA | [12 empty] | 3.5 | 11.43 | sphere | ? | 10.1021/nl500776e | N | 5
Pt(acac)2,Co(acac)2,OLA,BBA |  | Pt | 25 | 300 | 60 | 0.5 | Pt(acac)2 | 0.5 | Co(acac)2 | 60.787 | OLA | 0.55 | BBA | [12 empty] | 5 | 10 | sphere | ? | 10.1021/nl500776e | N | 5
Pt(acac)2,Co(acac)2,OLA,BBA |  | Pt | 25 | 300 | 60 | 0.5 | Pt(acac)2 | 0.5 | Co(acac)2 | 60.787 | OLA | 0.275 | BBA | [12 empty] | 7.5 | 9.33 | sphere | ? | 10.1021/nl500776e | N | 5
Pt(acac)2,Zn(acac)2,OLA |  | Pt | 25 | 300 | 60 | 0.5 | Pt(acac)2 | 0.5 | Zn(acac)2 | 60.787 | OLA | [14 empty] | 5 | 10 | sphere | ? | 10.1021/nl500776e | N | 5
Pt(acac)2,Cu(acac)2,OLA |  | Pt | 25 | 300 | 60 | 0.5 | Pt(acac)2 | 0.5 | Cu(acac)2 | 60.787 | OLA | [14 empty] | 6 | 8.33 | sphere | ? | 10.1021/nl500776e | N | 5
Pt(acac)2,Fe(acac)3,OLA |  | Pt | 25 | 300 | 60 | 0.5 | Pt(acac)2 | 0.5 | Fe(acac)3 | 60.787 | OLA | [14 empty] | 9.5 | 10.53 | sphere | ? | 10.1021/nl500776e | N | 5
Pt(acac)2,Ni(acac)2,OLA |  | Pt | 25 | 300 | 60 | 0.5 | Pt(acac)2 | 0.5 | Ni(acac)2 | 60.787 | OLA | [14 empty] | 10 | 15 | sphere | ? | 10.1021/nl500776e | N | 5
[Rh(CO)2Cl]2,OLA |  | Rh | 25 | 170 | 60 | 0.26 | [Rh(CO)2Cl]2 | 21.276 | OLA | [16 empty] | 4.9 | 8.16 | triangle | 151 | 10.1002/anie.200603961 | N | ?
[Rh(CO)2Cl]2,OLA |  | Rh | 25 | 130 | 60 | 0.26 | [Rh(CO)2Cl]2 | 21.276 | OLA | [16 empty] | 2.8 | 10.71 | triangle | 154 | 10.1002/anie.200603961 | N | ?
[Rh(CO)2Cl]2,OLA |  | Rh | 25 | 190 | 60 | 0.26 | [Rh(CO)2Cl]2 | 21.276 | OLA | [16 empty] | 6.4 | 9.375 | triangle | 133 | 10.1002/anie.200603961 | N | ?
[Rh(CO)2Cl]2,OLA |  | Rh | 25 | 235 | 60 | 0.26 | [Rh(CO)2Cl]2 | 21.276 | OLA | [16 empty] | 9.5 | 10.53 | triangle | 178 | 10.1002/anie.200603961 | N | ?
OLA | [Rh(CO)2Cl]2,OLA | Rh | 235 | 235 | 60 | 0.26 | [Rh(CO)2Cl]2 | 21.276 | OLA | [16 empty] | 4.7 | 19.15 | Irregular shape | 119 | 10.1002/anie.200603961 | N | 0
Rh(CO)2(acac),OLA |  | Rh | 25 | 190 | 60 | 0.39 | Rh(CO)2(acac) | 21.276 | OLA | [16 empty] | 4.4 | 13.64 | triangle | 141 | 10.1002/anie.200603961 | N | ?
Rh(CO)2(acac),OLA |  | Rh | 25 | 235 | 60 | 0.39 | Rh(CO)2(acac) | 21.276 | OLA | [16 empty] | 5.3 | 16.98 | triangle | 133 | 10.1002/anie.200603961 | N | ?
Rh(acac)3,OLA |  | Rh | 25 | 235 | 60 | 0.12 | Rh(CO)2(acac) | 30.394 | OLA | [16 empty] | 4.1 | 19.51 | Irregular shape | 104 | 10.1002/anie.200603961 | N | ?
OLA | Rh(acac)3,OLA | Rh | 220 | 220 | 60 | 0.12 | Rh(acac)3 | 30.394 | OLA | [16 empty] | 9.3 | 27.96 | rectangle | 119 | 10.1002/anie.200603961 | N | 0
OLA | Rh(acac)3,OLA | Rh | 235 | 235 | 60 | 0.12 | Rh(acac)3 | 30.394 | OLA | [16 empty] | 5 | 12 | sphere | 174 | 10.1002/anie.200603961 | N | 0
OLA | Rh(acac)3,OLA | Rh | 250 | 250 | 60 | 0.12 | Rh(acac)3 | 30.394 | OLA | [16 empty] | 4.8 | 8.33 | sphere | 200 | 10.1002/anie.200603961 | N | 0
OLA | Rh(acac)3,OLA | Rh | 250 | 250 | 60 | 0.24 | Rh(acac)3 | 30.394 | OLA | [16 empty] | 7.1 | 9.86 | sphere | 196 | 10.1002/anie.200603961 | N | 0
InAc3,OLA,OA,HD | TMNO | In2O3 | 110 | 290 | 35 | 0.4 | InAc3 | 23.89595 | HD | 1.672 | OLA | 1.45 | TMNO | 1.891 | OA | [10 empty] | 11.55 | 7.25 | sphere | 630 | 10.1021/ja042550t | Y | 10
InAc3,OLOH |  | In2O3 | 25 | 320 | 90 | 1 | InAc3 | 79.149 | OLOH | [16 empty] | 9.2 | 13 | Irregular shape | ? | 10.1021/jp911427b | N | 3.93
InSA3 |  | In2O3 | 25 | 300 | 180 | 0.01 | InSA3 | [18 empty] | 72.5 | 6.1 | sphere | ? | 10.1039/C3CE41409D | N | 10
InSA3,SA |  | In2O3 | 25 | 300 | 180 | 0.01 | InSA3 | 0.015 | SA | [16 empty] | 60 | 3.8 | sphere | ? | 10.1039/C3CE41409D | N | 10
InSA3,SA |  | In2O3 | 25 | 300 | 180 | 0.01 | InSA3 | 0.03 | SA | [16 empty] | 20 | 7.8 | sphere | ? | 10.1039/C3CE41409D | N | 10
In(acac)3,SnCl2(acac)2,OLA |  | In2O3 | 25 | 220 | 300 | 0.243 | In(acac)3 | 0.3 | SnCl2(acac)2 | 30.394 | OLA | [14 empty] | 5.57 | 11.24 | sphere | 231 | 10.1021/jz500949g | Y | ?
In(acac)3,Fe(acac)3,OLA |  | In2O3 | 25 | 220 | 300 | 0.243 | In(acac)3 | 0.3 | Fe(acac)3 | 30.394 | OLA | [14 empty] | 5.13 | 14.57 | sphere | 210 | 10.1021/jz500949g | Y | ?
In(acac)3,SnCl2(acac)2,Fe(acac)3,OLA |  | In2O3 | 25 | 220 | 300 | 0.243 | In(acac)3 | 0.3 | SnCl2(acac)2 | 0.3 | Fe(acac)3 | 30.394 | OLA | [12 empty] | 5.59 | 10.89 | sphere | 214 | 10.1021/jz500949g | Y | ?
InAc3,OA,OLA,ODE |  | In2O3 | 25 | 320 | 40 | 0.2 | InAc3 | 15.625 | ODE | 2.431 | OLA | 1.891 | OA | [12 empty] | 12.27 | 10.08 | sphere | 59 | 10.1021/la903316b | N | 15
InAc3,SnAc4,OA,OLA,ODE |  | In2O3 | 25 | 320 | 40 | 0.2 | InAc3 | 0.0113 | SnAc4 | 15.625 | ODE | 2.431 | OLA | 1.891 | OA | [10 empty] | 5.44 | 8.66 | sphere | 30 | 10.1021/la903316b | N | 15
InAc3,SnAc4,OA,OLA,ODE |  | In2O3 | 25 | 320 | 40 | 0.2 | InAc3 | 0.0197 | SnAc4 | 15.625 | ODE | 2.431 | OLA | 1.891 | OA | [10 empty] | 5.26 | 8.68 | sphere | 31 | 10.1021/la903316b | N | 15
MnOA2,S,ODE |  | MnS-2 | 25 | 250 | 30 | 1.25 | MnOA2 | 2.5 | S | 15.625 | ODE | [14 empty] | 9.11 | 9.65 | sphere | ? | 10.1021/cm903735e | N | 10
MnOA2,S,ODE |  | MnS-2 | 25 | 280 | 30 | 1.25 | MnOA2 | 2.5 | S | 15.625 | ODE | [14 empty] | 24.73 | 12.03 | sphere | ? | 10.1021/cm903735e | N | 10
MnOA2,S,ODE |  | MnS-2 | 25 | 300 | 30 | 1.25 | MnOA2 | 2.5 | S | 15.625 | ODE | [14 empty] | 29.47 | 11.16 | sphere | ? | 10.1021/cm903735e | N | 10
MnOA2,S,ODE |  | MnS-2 | 25 | 320 | 30 | 1.25 | MnOA2 | 2.5 | S | 15.625 | ODE | [14 empty] | 20.99 | 7.61 | sphere | ? | 10.1021/cm903735e | N | 10
MnOA(OH),S,ODE |  | MnS-2 | 25 | 250 | 30 | 1.25 | MnOA(OH) | 2.5 | S | 15.625 | ODE | [14 empty] | 9.54 | 17.64 | sphere | ? | 10.1021/cm903735e | N | 10
MnOA(OH),S,ODE |  | MnS-2 | 25 | 280 | 30 | 1.25 | MnOA(OH) | 2.5 | S | 15.625 | ODE | [14 empty] | 11.08 | 15.04 | sphere | ? | 10.1021/cm903735e | N | 10
MnOA(OH),S,ODE |  | MnS-2 | 25 | 300 | 30 | 1.25 | MnOA(OH) | 2.5 | S | 15.625 | ODE | [14 empty] | 13.66 | 12.35 | sphere | ? | 10.1021/cm903735e | N | 10
MnOA(OH),S,ODE |  | MnS-2 | 25 | 320 | 30 | 1.25 | MnOA(OH) | 2.5 | S | 15.625 | ODE | [14 empty] | 14.2 | 14.64 | sphere | ? | 10.1021/cm903735e | N | 10
MnOA(OH),S,ODE |  | MnS-2 | 25 | 250 | 60 | 1.25 | MnOA(OH) | 2.5 | S | 15.625 | ODE | [14 empty] | 10.77 | 18.29 | sphere | ? | 10.1021/cm903735e | N | 10
MnOA(OH),S,ODE |  | MnS-2 | 25 | 280 | 60 | 1.25 | MnOA(OH) | 2.5 | S | 15.625 | ODE | [14 empty] | 11.65 | 13.53 | sphere | ? | 10.1021/cm903735e | N | 10
MnOA(OH),S,ODE |  | MnS-2 | 25 | 300 | 60 | 1.25 | MnOA(OH) | 2.5 | S | 15.625 | ODE | [14 empty] | 17.33 | 13.11 | sphere | ? | 10.1021/cm903735e | N | 10
MnOA2,S,ODE |  | MnS-2 | 25 | 320 | 5 | 1.25 | MnOA2 | 2.5 | S | 15.625 | ODE | [14 empty] | 22.38 | 16.05 | sphere | ? | 10.1021/cm903735e | N | 10
MnOA2,S,ODE |  | MnS-2 | 25 | 320 | 15 | 1.25 | MnOA2 | 2.5 | S | 15.625 | ODE | [14 empty] | 22.8 | 10.95 | sphere | ? | 10.1021/cm903735e | N | 10
MnOA(OH),S,ODE |  | MnS-2 | 25 | 320 | 5 | 1.25 | MnOA(OH) | 2.5 | S | 15.625 | ODE | [14 empty] | 11.97 | 11.64 | sphere | ? | 10.1021/cm903735e | N | 10
MnOA(OH),S,ODE |  | MnS-2 | 25 | 320 | 10 | 1.25 | MnOA(OH) | 2.5 | S | 15.625 | ODE | [14 empty] | 12.87 | 14.72 | sphere | ? | 10.1021/cm903735e | N | 10
MnOA(OH),S,ODE |  | MnS-2 | 25 | 320 | 15 | 1.25 | MnOA(OH) | 2.5 | S | 15.625 | ODE | [14 empty] | 13.37 | 15.65 | sphere | ? | 10.1021/cm903735e | N | 10
MnOA(OH),ODE |  | MnO | 25 | 300 | 30 | 1.25 | MnOA(OH) | 15.625 | ODE | [16 empty] | 14.5 | 8.28 | sphere | ? | 10.1021/cm903735e | N | 10
MnOA2,ODE |  | MnO | 25 | 300 | 30 | 1.25 | MnOA2 | 15.625 | ODE | [16 empty] | 22.5 | 10.67 | sphere | ? | 10.1021/cm903735e | N | 10
MnOA(OH),S,ODE |  | MnO | 25 | 300 | 30 | 1.25 | MnOA(OH) | 0.5 | S | 15.625 | ODE | [14 empty] | 14.5 | 6 | sphere | ? | 10.1021/cm903735e | N | 10
MnOA(OH),S,ODE |  | MnO | 25 | 300 | 30 | 1.25 | MnOA(OH) | 0.75 | S | 15.625 | ODE | [14 empty] | 14.5 | 4 | sphere | ? | 10.1021/cm903735e | N | 10
MnOA(OH),S,OA,ODE |  | MnO | 25 | 300 | 30 | 1.25 | MnOA(OH) | 0.75 | S | 15.625 | ODE | 2.25 | OA | [12 empty] | 23.6 | 5 | sphere | ? | 10.1021/cm903735e | N | 10
MnOA(OH),S,ODE |  | MnS-2 | 25 | 320 | 5 | 1.25 | MnOA(OH) | 2.5 | S | 15.625 | ODE | [14 empty] | 9.68 | 10.29 | sphere | ? | 10.1021/cm903735e | N | 60
MnOA(OH),S,ODE |  | MnS-2 | 25 | 320 | 10 | 1.25 | MnOA(OH) | 2.5 | S | 15.625 | ODE | [14 empty] | 10.97 | 15.42 | sphere | ? | 10.1021/cm903735e | N | 60
MnOA(OH),S,ODE |  | MnS-2 | 25 | 320 | 30 | 1.25 | MnOA(OH) | 2.5 | S | 15.625 | ODE | [14 empty] | 12.36 | 11.25 | sphere | ? | 10.1021/cm903735e | N | 60
VO(acac)2,OLA,OA,squalane |  | V2O3 | 25 | 310 | 60 | 1 | VO(acac)2 | 15.32603 | squalane | 4 | OLA | 4 | OA | [12 empty] | 18.88 | 38.81 | flower shape | 27 | 10.1021/cm401530t | Y | ?
VO(acac)2,OLA,OA,squalane |  | V2O3 | 25 | 370 | 60 | 1 | VO(acac)2 | 15.32603 | squalane | 4 | OLA | 4 | OA | [12 empty] | 11.24 | 51.17 | Irregular shape | 92 | 10.1021/cm401530t | Y | ?
VO(acac)2,OLA,OA,squalane |  | V2O3 | 25 | 340 | 0.0167 | 1 | VO(acac)2 | 15.32603 | squalane | 4 | OLA | 4 | OA | [12 empty] | 8.03 | 23.96 | Irregular shape | 205 | 10.1021/cm401530t | N | ?
VO(acac)2,OLA,OA,squalane |  | V2O3 | 25 | 340 | 60 | 1 | VO(acac)2 | 15.32603 | squalane | 4 | OLA | 4 | OA | [12 empty] | 19.36 | 23.73 | flower shape | 196 | 10.1021/cm401530t | N | ?
VO(acac)2,OLA,OA,squalane |  | V2O3 | 25 | 340 | 240 | 1 | VO(acac)2 | 15.32603 | squalane | 4 | OLA | 4 | OA | [12 empty] | 22.93 | 29.9 | flower shape | 107 | 10.1021/cm401530t | N | ?
VO(acac)2,OLA,OA,squalane |  | V2O3 | 25 | 340 | 1440 | 1 | VO(acac)2 | 15.32603 | squalane | 4 | OLA | 4 | OA | [12 empty] | 32.44 | 23.03 | flower shape | 84 | 10.1021/cm401530t | N | ?
WCl4,OA,OLA |  | W18O49 | 25 | 350 | 60 | 0.1 | WCl4 | 5.5 | OA | 1.8 | OLA | [14 empty] | 12.73 | 18.02 | rod | ? | 10.1021/jp0501291 | N | 10
WCl4,OA,OLA |  | W18O49 | 25 | 350 | 120 | 0.1 | WCl4 | 5.5 | OA | 1 | OLA | [14 empty] | 14.92 | 14.89 | rod | ? | 10.1021/jp0501291 | N | 10
MnCl2,OA,OLA |  | Mn3O4 | 25 | 270 | 20 | 0.5 | MnCl2 | 0.5 | OA | 6.5 | OLA | [14 empty] | 5.76 | 14.29 | rod | ? | 10.1021/jp0501291 | N | 10
MnCl2,OA,OLA |  | Mn3O4 | 25 | 350 | 20 | 0.5 | MnCl2 | 0.5 | OA | 6.5 | OLA | [14 empty] | 11.4 | 20.29 | rod | ? | 10.1021/jp0501291 | N | 10
LaAc3,Na4P2O7,OA,OLA,ODE |  | La2O3 | 25 | 320 | 60 | 0.316 | LaAc3 | 1.993 | Na4P2O7 | 6.25 | ODE | 13.677 | OLA | 6.302 | OA | [10 empty] | 25.2 | 7 | cube | ? | 10.1021/cm502301u | N | ?
GdAc3*4H2O,NaNO3,OA,OLA,ODE |  | Gd2O3 | 25 | 310 | 40 | 0.984 | GdAc3 | 2 | NaNO3 | 20.3125 | ODE | 6.0787 | OLA | 4.726 | OA | [10 empty] | 39.4 | 6 | triangle | ? | 10.1021/cm502301u | N | ?
YAc3,OA,OLA,ODE |  | Y2O3 | 25 | 310 | 60 | 2.556 | YAc3 | 43.75 | ODE | 9.118 | OLA | 9.453 | OA | [12 empty] | 13.6 | 5 | sphere | ? | 10.1021/cm502301u | N | ?
YAc3,NaNO3,OA,OLA,ODE |  | Y2O3 | 25 | 310 | 30 | 2.556 | YAc3 | 4 | NaNO3 | 53.125 | ODE | 3.039 | OLA | 6.302 | OA | [10 empty] | 36.7 | 6 | Irregular shape | ? | 10.1021/cm502301u | N | ?
YAc3,NaNO3,OA,OLA,ODE |  | Y2O3 | 25 | 310 | 30 | 2.556 | YAc3 | 4 | NaNO3 | 46.875 | ODE | 6.0787 | OLA | 9.453 | OA | [10 empty] | 43.7 | 8 | Irregular shape | ? | 10.1021/cm502301u | N | ?
YAc3,NaNO3,OA,OLA,ODE |  | Y2O3 | 25 | 310 | 30 | 2.556 | YAc3 | 4 | NaNO3 | 15.625 | ODE | 24.315 | OLA | 15.754 | OA | [10 empty] | 56.9 | 9 | triangle | ? | 10.1021/cm502301u | N | ?
CeAc3,Na4P2O7,OA,OLA,ODE |  | CeO2 | 25 | 325 | 30 | 0.315 | CeAc3 | 1.993 | Na4P2O7 | 14.0625 | ODE | 7.598 | OLA | 3.151 | OA | [10 empty] | 11.9 | 7 | cube | ? | 10.1002/anie.201101043 | N | ?
CeAc3,NaOA,OA,OLA,ODE |  | CeO2 | 25 | 325 | 30 | 0.315 | CeAc3 | 2.004 | NaOA | 17.1875 | ODE | 7.598 | OLA | 1.575 | OA | [10 empty] | 52.54 | 12 | rod | ? | 10.1002/anie.201101043 | N | ?
ZnOA2,OLA,OA |  | ZnO | 25 | 300 | 60 | 52 | ZnOA2 | 911.81 | OLA | 283.58 | OA | [14 empty] | 25 | 10 | triangle | ? | 10.1021/jp052934l | N | ?
Zn(acac)2,OLA,OA,HDD,DPE |  | ZnO | 25 | 260 | 25 | 0.569 | Zn(acac)2 | 62.86352 | DPE | 3.434 | OLA | 1.701 | OA | 5.688 | HDD | [10 empty] | 6.14 | 15.96 | triangle | 274 | 10.1039/C3NR02571C | Y | 15
Zn(acac)2,OLA,OA,HDD |  | ZnO | 25 | 280 | 20 | 1.138 | Zn(acac)2 | 21.276 | OLA | 3.403 | OA | 1.42 | HDD | [12 empty] | 13.6 | 19.53 | triangle | 75 | 10.1039/C3NR02571C | Y | 15
Zn(acac)2,OLA,HDD,DBE |  | ZnO | 25 | 250 | 60 | 0.569 | Zn(acac)2 | 36.71946 | DBE | 7.978 | OLA | 1.42 | HDD | [12 empty] | 6.56 | 28.38 | Irregular shape | 40 | 10.1039/C3NR02571C | Y | 15
Zn(acac)2,DODA,HDD,DBE |  | ZnO | 25 | 295 | 60 | 0.569 | Zn(acac)2 | 36.71946 | DBE | 3.982 | DODA | 1.42 | HDD | [12 empty] | 5.94 | 15.06 | Irregular shape | 561 | 10.1039/C3NR02571C | Y | 15
ZnSA2,DDL,OA,ODE |  | ZnO | 25 | 250 | 180 | 2.1 | ZnSA2 | 65.625 | ODE | 9.382 | OA | 25.761 | DDL | [12 empty] | 11.2 | 18.75 | Irregular shape | ? | 10.1021/nn5027593 | N | 4
ZnSA2,DDL,OA,ODE,Al(acac)3 |  | ZnO | 25 | 250 | 180 | 2.1 | ZnSA2 | 0.601 | Al(acac)3 | 65.625 | ODE | 9.382 | OA | 25.761 | DDL | [10 empty] | 27.1 | 22.14 | triangle | ? | 10.1021/nn5027593 | N | 4
ZnSA2,DDL,OA,ODE,Ga(acac)3 |  | ZnO | 25 | 250 | 180 | 2.1 | ZnSA2 | 0.599 | Ga(acac)3 | 65.625 | ODE | 9.382 | OA | 25.761 | DDL | [10 empty] | 17.5 | 17.71 | Irregular shape | ? | 10.1021/nn5027593 | N | 4
ZnSA2,DDL,OA,ODE,In(acac)3 |  | ZnO | 25 | 250 | 180 | 2.1 | ZnSA2 | 0.599 | In(acac)3 | 65.625 | ODE | 9.382 | OA | 25.761 | DDL | [10 empty] | 13.4 | 17.91 | Irregular shape | ? | 10.1021/nn5027593 | N | 4
In(acac)3,SnCl2(acac)2,OLA,ODE |  | In2O3 | 25 | 250 | 0.0167 | 0.73 | In(acac)3 | 0.078 | SnCl2(acac)2 | 53.125 | ODE | 9.118 | OLA | [12 empty] | 5.9 | 15.37 | Irregular shape | 327 | 10.1021/ja3044807 | Y | 10
In(acac)3,SnCl2(acac)2,OLA,ODE |  | In2O3 | 25 | 250 | 5 | 0.73 | In(acac)3 | 0.078 | SnCl2(acac)2 | 53.125 | ODE | 9.118 | OLA | [12 empty] | 8.69 | 11.93 | sphere | 317 | 10.1021/ja3044807 | Y | 10
In(acac)3,SnCl2(acac)2,OLA,ODE |  | In2O3 | 25 | 250 | 10 | 0.73 | In(acac)3 | 0.078 | SnCl2(acac)2 | 53.125 | ODE | 9.118 | OLA | [12 empty] | 8.59 | 11.91 | sphere | 248 | 10.1021/ja3044807 | Y | 10
In(acac)3,SnCl2(acac)2,OLA,ODE |  | In2O3 | 25 | 250 | 30 | 0.73 | In(acac)3 | 0.078 | SnCl2(acac)2 | 53.125 | ODE | 9.118 | OLA | [12 empty] | 8.68 | 12.21 | sphere | 228 | 10.1021/ja3044807 | Y | 10
Zr-IOIC,ZrCl4,TOPO |  | ZrO2 | 60 | 340 | 120 | 20 | Zr-IOIC | 25 | ZrCl4 | 258.645 | TOPO | [14 empty] | 4.11 | 7.06 | sphere | 274 | 10.1021/ja034258b | Y | ?
TPPe,OLA | NH2Et2[Eu(S2CNEt2)4],OLA | EuS | 280 | 280 | 120 | 0.61 | NH2Et2[Eu(S2CNEt2)4] | 36.6 | OLA | 36.6 | TPPe | [14 empty] | 7.2 | 12.5 | Irregular shape | ? | 10.1021/cm703463s | N | 0
TPPe,OLA | NH2Et2[Eu(S2CNEt2)4],OLA | EuS | 280 | 280 | 60 | 0.61 | NH2Et2[Eu(S2CNEt2)4] | 36.6 | OLA | 36.6 | TPPe | [14 empty] | 6.2 | 9.68 | Irregular shape | ? | 10.1021/cm703463s | N | 0
TPPe,OLA | NH2Et2[Eu(S2CNEt2)4],OLA | EuS | 280 | 280 | 30 | 0.61 | NH2Et2[Eu(S2CNEt2)4] | 36.6 | OLA | 36.6 | TPPe | [14 empty] | 5.7 | 12.28 | Irregular shape | ? | 10.1021/cm703463s | N | 0
TPPe,OLA | NH2Et2[Eu(S2CNEt2)4],OLA | EuS | 280 | 280 | 15 | 0.61 | NH2Et2[Eu(S2CNEt2)4] | 36.6 | OLA | 36.6 | TPPe | [14 empty] | 4.9 | 12.24 | Irregular shape | ? | 10.1021/cm703463s | N | 0
TPPe,OLA | NH2Et2[Eu(S2CNEt2)4],OLA | EuS | 280 | 200 | 30 | 0.61 | NH2Et2[Eu(S2CNEt2)4] | 36.6 | OLA | 36.6 | TPPe | [14 empty] | 6.5 | 9.23 | Irregular shape | ? | 10.1021/cm703463s | N | 0
TPPe,OLA | NH2Et2[Eu(S2CNEt2)4],OLA | EuS | 280 | 280 | 30 | 0.61 | NH2Et2[Eu(S2CNEt2)4] | 61 | OLA | 36.6 | TPPe | [14 empty] | 4.9 | 10.2 | Irregular shape | ? | 10.1021/cm703463s | N | 0
OLA | NH2Et2[Eu(S2CNEt2)4],OLA | EuS | 280 | 280 | 30 | 0.61 | NH2Et2[Eu(S2CNEt2)4] | 61 | OLA | [16 empty] | 6.6 | 9.09 | Irregular shape | ? | 10.1021/cm703463s | N | 0
LaTFA,OA,ODE |  | LaF3 | 25 | 280 | 60 | 1 | LaTFA | 20 | ODE | 20 | OA | [14 empty] | 16 | 2.5 | triangle | 50 | 10.1002/chem.200601072 | N | 18
CeTFA,OA,ODE |  | CeF3 | 25 | 280 | 60 | 1 | CeTFA | 20 | ODE | 20 | OA | [14 empty] | 14.4 | 3.47 | triangle | 50 | 10.1002/chem.200601072 | N | 18
LaTFA,OLA |  | LaOF | 25 | 330 | 60 | 1 | LaTFA | 40 | OLA | [16 empty] | 3.7 | 16.22 | Irregular shape | 50 | 10.1002/chem.200601072 | N | 18
CeTFA,OA,OLA |  | CeOF | 25 | 330 | 60 | 1 | CeTFA | 35 | OLA | 5 | OA | [14 empty] | 4.5 | 8.89 | Irregular shape | 50 | 10.1002/chem.200601072 | N | 18
PrTFA,OA,OLA |  | PrOF | 25 | 330 | 60 | 1 | PrTFA | 33.33 | OLA | 6.67 | OA | [14 empty] | 4.4 | 9.09 | sphere | 50 | 10.1002/chem.200601072 | N | 18
NdTFA,OA,OLA |  | NdOF | 25 | 330 | 60 | 1 | NdTFA | 32 | OLA | 8 | OA | [14 empty] | 4.8 | 8.33 | sphere | 50 | 10.1002/chem.200601072 | N | 18
SmTFA,OA,OLA |  | SmOF | 25 | 330 | 60 | 1 | SmTFA | 25 | OLA | 15 | OA | [14 empty] | 4.1 | 9.76 | sphere | 50 | 10.1002/chem.200601072 | N | 18
YTFA,OA,OLA |  | YOF | 25 | 310 | 60 | 1 | YTFA | 25 | OLA | 15 | OA | [14 empty] | 10.2 | 16.67 | sphere | 50 | 10.1002/chem.200601072 | N | 18
LaTFA,CeTFA,OLA |  | LaOF | 25 | 330 | 60 | 0.95 | LaTFA | 0.05 | CeTFA | 40 | OLA | [14 empty] | 3.9 | 5.13 | sphere | 100 | 10.1021/jp076717r | N | 20
LaTFA,TbTFA,OLA |  | LaOF | 25 | 330 | 60 | 0.95 | LaTFA | 0.05 | TbTFA | 40 | OLA | [14 empty] | 3.8 | 10.53 | sphere | 100 | 10.1021/jp076717r | N | 20
LaTFA,CeTFA,TbTFA,OLA |  | LaOF | 25 | 330 | 60 | 0.4 | LaTFA | 0.45 | CeTFA | 0.15 | TbTFA | 40 | OLA | [12 empty] | 2.9 | 6.9 | sphere | 100 | 10.1021/jp076717r | N | 20
LaTFA,EuTFA,OLA |  | LaOF | 25 | 330 | 15 | 0.95 | LaTFA | 0.05 | EuTFA | 40 | OLA | [14 empty] | 2.4 | 12.5 | sphere | 100 | 10.1021/jp076717r | N | 20
LaTFA,EuTFA,OLA |  | LaOF | 25 | 330 | 60 | 0.95 | LaTFA | 0.05 | EuTFA | 40 | OLA | [14 empty] | 4.2 | 7.14 | sphere | 100 | 10.1021/jp076717r | N | 20
LaTFA,EuTFA,OLA |  | LaOF | 25 | 330 | 120 | 0.95 | LaTFA | 0.05 | EuTFA | 40 | OLA | [14 empty] | 5.5 | 7.27 | sphere | 100 | 10.1021/jp076717r | N | 20
PbBr2,OA,OLA,ODE | Cs2CO3,OA,ODE | CsPbBr3-2 | 180 | 180 | 0.083 | 0.025 | Cs2CO3 | 0.188 | PbBr2 | 32.5 | ODE | 1.52 | OLA | 1.654 | OA | [10 empty] | 10.3 | 13.56 | cube | ? | 10.1016/j.jlumin.2019.117023 | N | 0
SiCl4,TOAB,LiAlH4,toluene |  | Si | 25 | 25 | 180 | 0.8 | SiCl4 | 1.6 | LiAlH4 | 946.3859 | toluene | 2.743 | TOAB | [12 empty] | 1.8 | 11.11 | sphere | ? | 10.1002/adma.200600118 | N | 0
HDA | HDA,Mn(S2CNEt2)2 | MnS | 180 | 180 | 20 | 0.085 | Mn(S2CNEt2)2 | 3.313 | HDA | [16 empty] | 2.5 | 12 | sphere | ? | 10.1021/ja016887w | N | 0
CdSA2,HDA | S,DODA | CdS-1 | 290 | 280 | 60 | 0.1 | CdSA2 | 0.05 | S | 4.349 | DODA | 14.495 | HDA | [12 empty] | 4.5 | 8.89 | sphere | ? | 10.1039/B407556K | N | 0
CdAc2,HDA | S,DODA | CdS-1 | 290 | 280 | 60 | 0.1 | CdSA2 | 0.05 | S | 4.349 | DODA | 14.495 | HDA | [12 empty] | 7.5 | 6.67 | sphere | ? | 10.1039/B407556K | N | 0
ZnCl2,HDA | S,DODA | ZnS-1 | 290 | 280 | 60 | 0.1 | ZnCl2 | 0.1 | S | 4.349 | DODA | 14.495 | HDA | [12 empty] | 4.3 | 9.3 | sphere | ? | 10.1039/B407556K | N | 0
CdSA2,ZnSA2,HDA | S,DODA | CdS-1 | 270 | 260 | 30 | 0.05 | CdSA2 | 0.1 | ZnSA2 | 0.15 | S | 4.349 | DODA | 14.495 | HDA | [10 empty] | 4 | 10 | sphere | ? | 10.1039/B407556K | N | 0
TOPO | Ni(Se2PBu2)2,TOP | Ni2P | 330 | 330 | 60 | 1.504 | Ni(Se2PBu2)2 | 22.421 | TOP | 25.864 | TOPO | [14 empty] | 3.91 | 21.74 | sphere | ? | 10.1039/B816903A | N | 0
TOPO | Ni(Se2PBu2)2,TOP | NiSe | 280 | 280 | 60 | 1.504 | Ni(Se2PBu2)2 | 22.421 | TOP | 25.864 | TOPO | [14 empty] | 6.19 | 17.61 | Irregular shape | ? | 10.1039/B816903A | N | 0
PbCl2,OA,OLA,ODE | Cs2CO3,OA | Cs4PbCl6 | 100 | 100 | 0.5 | 0.115 | Cs2CO3 | 0.1 | PbCl2 | 15.625 | ODE | 4.559 | OLA | 2.993 | OA | [10 empty] | 17 | 8.24 | sphere | ? | 10.1021/acs.nanolett.6b05262 | N | 0
PbI2,OA,OLA,ODE | Cs2CO3,OA | Cs4PbI6 | 60 | 60 | 0.5 | 0.115 | Cs2CO3 | 0.1 | PbI2 | 15.625 | ODE | 4.559 | OLA | 2.993 | OA | [10 empty] | 10 | 8 | sphere | ? | 10.1021/acs.nanolett.6b05262 | N | 0
PbBr2,OA,OLA,ODE | Cs2CO3,OA,ODE | CsPbBr3-2 | 170 | 170 | 0.0167 | 0.03 | Cs2CO3 | 0.188 | PbBr2 | 16.778125 | ODE | 1.52 | OLA | 1.672 | OA | [10 empty] | 10.95 | 15.27 | cube | 2000 | 10.1039/C5NR09127F | N | 0
PbBr2,OA,OLA,ODE | Cs2CO3,OA,ODE | CsPbBr3-2 | 170 | 170 | 0.067 | 0.03 | Cs2CO3 | 0.188 | PbBr2 | 16.778125 | ODE | 1.52 | OLA | 1.672 | OA | [10 empty] | 9.72 | 18.27 | cube | 2000 | 10.1039/C5NR09127F | N | 0
PbBr2,OA,OLA,ODE | Cs2CO3,OA,ODE | CsPbBr3-2 | 170 | 170 | 0.33 | 0.03 | Cs2CO3 | 0.188 | PbBr2 | 16.778125 | ODE | 1.52 | OLA | 1.672 | OA | [10 empty] | 7.87 | 26.27 | cube | 2000 | 10.1039/C5NR09127F | N | 0
PbBr2,OA,OLA,ODE | Cs2CO3,OA,ODE | CsPbBr3-2 | 170 | 170 | 0.667 | 0.03 | Cs2CO3 | 0.188 | PbBr2 | 16.778125 | ODE | 1.52 | OLA | 1.672 | OA | [10 empty] | 8.27 | 33.81 | cube | 2000 | 10.1039/C5NR09127F | N | 0
PbI2,OA,OLA,ODE | Cs2CO3,OA,ODE | CsPbI3-2 | 145 | 145 | 0.0167 | 0.03 | Cs2CO3 | 0.188 | PbI2 | 16.778125 | ODE | 1.52 | OLA | 1.672 | OA | [10 empty] | 11.79 | 31.8 | cube | 2000 | 10.1039/C5NR09127F | N | 0
PbI2,OA,OLA,ODE | Cs2CO3,OA,ODE | CsPbI3-2 | 145 | 145 | 0.067 | 0.03 | Cs2CO3 | 0.188 | PbI2 | 16.778125 | ODE | 1.52 | OLA | 1.672 | OA | [10 empty] | 10.03 | 14.47 | cube | 2000 | 10.1039/C5NR09127F | N | 0
PbI2,OA,OLA,ODE | Cs2CO3,OA,ODE | CsPbI3-2 | 145 | 145 | 0.33 | 0.03 | Cs2CO3 | 0.188 | PbI2 | 16.778125 | ODE | 1.52 | OLA | 1.672 | OA | [10 empty] | 7.18 | 17.08 | cube | 2000 | 10.1039/C5NR09127F | N | 0
PbI2,OA,OLA,ODE | Cs2CO3,OA,ODE | CsPbI3-2 | 145 | 145 | 0.667 | 0.03 | Cs2CO3 | 0.188 | PbI2 | 16.778125 | ODE | 1.52 | OLA | 1.672 | OA | [10 empty] | 11.92 | 25.18 | cube | 2000 | 10.1039/C5NR09127F | N | 0
PbCl2,OA,OLA,ODE |  | Pb | 25 | 120 | 60 | 0.188 | PbCl2 | 15.625 | ODE | 1.52 | OLA | 1.575 | OA | [12 empty] | 1.9 | 15.79 | sphere | 500 | 10.1021/acs.chemmater.6b04841 | N | ?
PbBr2,OA,OLA,ODE |  | Pb | 25 | 120 | 60 | 0.188 | PbBr2 | 15.625 | ODE | 1.52 | OLA | 1.575 | OA | [12 empty] | 3.6 | 13.89 | sphere | 500 | 10.1021/acs.chemmater.6b04841 | N | ?
PbI2,OA,OLA,ODE |  | Pb | 25 | 120 | 60 | 0.188 | PbI2 | 15.625 | ODE | 1.52 | OLA | 1.575 | OA | [12 empty] | 4 | 17.5 | sphere | 500 | 10.1021/acs.chemmater.6b04841 | N | ?
PbCl2,OA,OLA,TOP,ODE | Cs2CO3,OA,ODE | CsPbCl3 | 170 | 170 | 0.0833 | 0.188 | PbCl2 | 0.03 | Cs2CO3 | 16.8 | ODE | 1.52 | OLA | 2.242 | TOP | 1.649 | OA | [8 empty] | 5.7 | 7.02 | cube | 500 | 10.1021/acs.chemmater.6b04841 | N | 0
PbBr2,OA,OLA,ODE | Cs2CO3,OA,ODE | CsPbBr3-2 | 170 | 170 | 0.0833 | 0.188 | PbBr2 | 0.03 | Cs2CO3 | 16.8 | ODE | 1.52 | OLA | 1.649 | OA | [10 empty] | 6.9 | 10.14 | cube | 500 | 10.1021/acs.chemmater.6b04841 | N | 0
PbI2,OA,OLA,ODE | Cs2CO3,OA,ODE | CsPbI3-2 | 170 | 170 | 0.0833 | 0.188 | PbI2 | 0.03 | Cs2CO3 | 16.8 | ODE | 1.52 | OLA | 1.649 | OA | [10 empty] | 13 | 19.23 | cube | 500 | 10.1021/acs.chemmater.6b04841 | N | 0
PbBr2,OA,OLA,ODE | Cs2CO3,OA,ODE | CsPbBr3-1 | 220 | 220 | 0.0167 | 0.0375 | Cs2CO3 | 0.2 | PbBr2 | 14.253125 | ODE | 3 | OLA | 3.075 | OA | [10 empty] | 16.4 | 15 | cube | ? | 10.1021/acsnano.7b08357 | N | 0
PbBr2,OA,OLA,ODE | Cs2CO3,OA,ODE | CsPbBr3-1 | 190 | 190 | 0.0167 | 0.0375 | Cs2CO3 | 0.2 | PbBr2 | 14.253125 | ODE | 3 | OLA | 3.075 | OA | [10 empty] | 8.7 | 26 | cube | ? | 10.1021/acsnano.7b08357 | N | 0
PbBr2,OA,OLA,ODE | Cs2CO3,OA,ODE | CsPbBr3-1 | 190 | 190 | 0.0167 | 0.0375 | Cs2CO3 | 0.2 | PbBr2 | 12.81875 | ODE | 1.5 | OLA | 6.075 | OA | [10 empty] | 13.2 | 41 | cube | ? | 10.1021/acsnano.7b08357 | N | 0
PbBr2,OA,OLA,ODE | Cs2CO3,OA,ODE | CsPbBr3-1 | 190 | 190 | 0.0167 | 0.0375 | Cs2CO3 | 0.2 | PbBr2 | 15.79375 | ODE | 1.5 | OLA | 3.075 | OA | [10 empty] | 10.3 | 26 | cube | ? | 10.1021/acsnano.7b08357 | N | 0
PbBr2,OA,OLA,ODE | Cs2CO3,OA,ODE | CsPbBr3-1 | 190 | 190 | 0.0167 | 0.0375 | Cs2CO3 | 0.2 | PbBr2 | 17.28125 | ODE | 1.5 | OLA | 1.575 | OA | [10 empty] | 7.6 | 16 | cube | ? | 10.1021/acsnano.7b08357 | N | 0
PbBr2,OA,OLA,ODE | Cs2CO3,OA,ODE | CsPbBr3-1 | 190 | 190 | 0.0167 | 0.0375 | Cs2CO3 | 0.2 | PbBr2 | 18.39375 | ODE | 1.5 | OLA | 0.453 | OA | [10 empty] | 8.1 | 10 | cube | ? | 10.1021/acsnano.7b08357 | N | 0
PbBr2,OA,OLA,ODE | Cs2CO3,OA,ODE | CsPbBr3-1 | 190 | 190 | 0.0167 | 0.0375 | Cs2CO3 | 0.2 | PbBr2 | 16.853125 | ODE | 3 | OLA | 0.453 | OA | [10 empty] | 8.6 | 12 | cube | ? | 10.1021/acsnano.7b08357 | N | 0
PbBr2,OA,OLA,ODE | Cs2CO3,OA,ODE | CsPbBr3-1 | 190 | 190 | 0.0167 | 0.0375 | Cs2CO3 | 0.2 | PbBr2 | 13.76875 | ODE | 6 | OLA | 0.453 | OA | [10 empty] | 12.3 | 31 | cube | ? | 10.1021/acsnano.7b08357 | N | 0
PbBr2,OA,OLA,ODE | Cs2CO3,OA,ODE | CsPbBr3-1 | 150 | 150 | 0.0167 | 0.0375 | Cs2CO3 | 0.2 | PbBr2 | 18.61875 | ODE | 1.5 | OLA | 0.65 | OA | [10 empty] | 7.6 | 8 | cube | ? | 10.1021/acsnano.7b08357 | N | 0
PbBr2,OA,OLA,ODE | Cs2CO3,OA,ODE | CsPbBr3-1 | 125 | 125 | 0.0167 | 0.0375 | Cs2CO3 | 0.2 | PbBr2 | 18.61875 | ODE | 1.5 | OLA | 0.65 | OA | [10 empty] | 4.8 | 9 | cube | ? | 10.1021/acsnano.7b08357 | N | 0
PbBr2,OA,OLA,ODE | Cs2CO3,OA,ODE | CsPbBr3-1 | 120 | 120 | 0.0167 | 0.0375 | Cs2CO3 | 0.2 | PbBr2 | 18.61875 | ODE | 1.5 | OLA | 0.65 | OA | [10 empty] | 4 | 13 | cube | ? | 10.1021/acsnano.7b08357 | N | 0
PbBr2,PbI2,OA,OLA,ODE | Cs2CO3,OA,ODE | CsPbBr3-2 | 170 | 170 | 0.0833 | 0.304 | Cs2CO3 | 0.72 | PbBr2 | 0.72 | PbI2 | 136.575 | ODE | 6.0787 | OLA | 7.235 | OA | [8 empty] | 11.6 | 12.93 | cube | 50 | 10.1016/j.jcis.2017.06.017 | N | 0
PbBr2,OA,OLA,ODE | Cs2CO3,OA,ODE | CsPbBr3-1 | 170 | 170 | 0.125 | 0.047 | Cs2CO3 | 0.376 | PbBr2 | 33.603125 | ODE | 3.0394 | OLA | 3.299 | OA | [10 empty] | 9.23 | 14.58 | cube | 486 | 10.1021/acs.chemmater.7b02669 | Y | 0
PbBr2,ZnBr2,OA,OLA,ODE | Cs2CO3,OA,ODE | CsPbBr3-1 | 170 | 170 | 0.125 | 0.047 | Cs2CO3 | 0.376 | PbBr2 | 0.422 | ZnBr2 | 33.603125 | ODE | 3.0394 | OLA | 3.299 | OA | [8 empty] | 9.9 | 12.34 | cube | 453 | 10.1021/acs.chemmater.7b02669 | Y | 0
PbI2,OA,OLA,ODE | Cs2CO3,OA,ODE | CsPbI3-2 | 170 | 170 | 0.125 | 0.047 | Cs2CO3 | 0.376 | PbI2 | 33.603125 | ODE | 3.0394 | OLA | 3.299 | OA | [10 empty] | 10.47 | 15.05 | cube | 1625 | 10.1021/acs.chemmater.7b02669 | Y | 0
PbI2,ZnI2,OA,OLA,ODE | Cs2CO3,OA,ODE | CsPbI3-2 | 170 | 170 | 0.125 | 0.047 | Cs2CO3 | 0.376 | PbI2 | 0.422 | ZnI2 | 33.603125 | ODE | 3.0394 | OLA | 3.299 | OA | [8 empty] | 11.55 | 9.08 | cube | 1051 | 10.1021/acs.chemmater.7b02669 | Y | 0
PbO,NH4Br,OA,OLA,ODE | Cs2CO3,OA,ODE | CsPbBr3-2 | 180 | 180 | 0.0833 | 0.0235 | Cs2CO3 | 0.188 | PbO | 0.564 | NH4Br | 16.8 | ODE | 1.52 | OLA | 1.649 | OA | [8 empty] | 10.93 | 22.38 | cube | ? | 10.1021/acs.chemmater.7b00692 | N | 0
PbO,NH4Cl,NH4Br,OA,OLA,ODE | Cs2CO3,OA,ODE | CsPbCl3 | 180 | 180 | 0.0833 | 0.0235 | Cs2CO3 | 0.188 | PbO | 0.3948 | NH4Cl | 0.1692 | NH4Br | 16.8 | ODE | 1.52 | OLA | 1.649 | OA | [6 empty] | 12.4 | 17.66 | cube | ? | 10.1021/acs.chemmater.7b00692 | N | 0
PbO,NH4I,NH4Br,OA,OLA,ODE | Cs2CO3,OA,ODE | CsPbI3-2 | 180 | 180 | 0.0833 | 0.0235 | Cs2CO3 | 0.188 | PbO | 0.3948 | NH4I | 0.1692 | NH4Br | 16.8 | ODE | 1.52 | OLA | 1.649 | OA | [6 empty] | 11.88 | 16.55 | cube | ? | 10.1021/acs.chemmater.7b00692 | N | 0
CsAc,PbAc2,OA,ODE | TOAB | CsPbBr3-2 | 75 | 75 | 0.0833 | 1 | CsAc | 2 | PbAc2 | 6.302 | OA | 15.625 | ODE | 2 | TOAB | [10 empty] | 8.71 | 18 | cube | ? | 10.1002/adfm.201604580 | N | 0
PbBr2,OA,OLA,ODE | CsAc,OA,ODE | CsPbBr3-2 | 200 | 200 | 0.0167 | 0.273 | PbBr2 | 3.466 | OA | 3.0394 | OLA | 18.4375 | ODE | 0.09375 | CsAc | [10 empty] | 9.62 | 14.14 | cube | 69 | 10.1021/acsami.5b09084 | Y | 0
PbBr2,ODE,OA,OLA | CsAc,ODE | CsPbBr3-1 | 170 | 170 | 0.0833 | 0.188 | PbBr2 | 16.875 | ODE | 0.05 | CsAc | 1.5 | OA | 1.5 | OLA | [10 empty] | 7.1 | 11.27 | cube | ? | 10.1021/acsnano.6b03863 | N | 0
PbBr2,ODE,LA,OLA | CsAc,ODE | CsPbBr3-1 | 170 | 170 | 0.0833 | 0.188 | PbBr2 | 16.875 | ODE | 0.05 | CsAc | 1.5 | LA | 1.5 | OLA | [10 empty] | 9.5 | 12.63 | cube | ? | 10.1021/acsnano.6b03863 | N | 0
PbBr2,ODE,OCTA,OLA | CsAc,ODE | CsPbBr3-1 | 170 | 170 | 0.0833 | 0.188 | PbBr2 | 16.875 | ODE | 0.05 | CsAc | 1.5 | OCTA | 1.5 | OLA | [10 empty] | 12 | 15 | cube | ? | 10.1021/acsnano.6b03863 | N | 0
PbBr2,ODE,HA,OLA | CsAc,ODE | CsPbBr3-1 | 170 | 170 | 0.0833 | 0.188 | PbBr2 | 16.875 | ODE | 0.05 | CsAc | 1.5 | HA | 1.5 | OLA | [10 empty] | 13 | 17.69 | cube | ? | 10.1021/acsnano.6b03863 | N | 0
PbBr2,OA,OLA,ODE | Cs2CO3,OA,ODE | CsPbBr3-1 | 180 | 180 | 0.0833 | 0.2 | PbBr2 | 1.733 | OA | 1.52 | OLA | 17.031 | ODE | 0.03 | Cs2CO3 | [10 empty] | 21.98 | 4.93 | cube | 200 | 10.1021/acsenergylett.7b01226 | N | 0
PbBr2,OA,OLA,ODE,OLA-HBr | Cs2CO3,OA,ODE | CsPbBr3-1 | 180 | 180 | 0.0833 | 0.2 | PbBr2 | 1.733 | OA | 1.52 | OLA | 17.031 | ODE | 0.03 | Cs2CO3 | 0.08687 | OLA-HBr | [8 empty] | 15.93 | 5.26 | cube | 200 | 10.1021/acsenergylett.7b01226 | N | 0
PbBr2,OA,OLA,ODE,OLA-HBr | Cs2CO3,OA,ODE | CsPbBr3-1 | 180 | 180 | 0.0833 | 0.2 | PbBr2 | 1.733 | OA | 1.52 | OLA | 17.031 | ODE | 0.03 | Cs2CO3 | 0.26145 | OLA-HBr | [8 empty] | 11.95 | 4.98 | cube | 200 | 10.1021/acsenergylett.7b01226 | N | 0
PbBr2,OA,OLA,ODE,OLA-HBr | Cs2CO3,OA,ODE | CsPbBr3-1 | 180 | 180 | 0.0833 | 0.2 | PbBr2 | 1.733 | OA | 1.52 | OLA | 17.031 | ODE | 0.03 | Cs2CO3 | 0.43533 | OLA-HBr | [8 empty] | 6.95 | 5.5 | cube | 200 | 10.1021/acsenergylett.7b01226 | N | 0
PbBr2,OA,OLA,ODE | Cs2CO3,OA,ODE | CsPbBr3-1 | 160 | 160 | 0.0833 | 0.2 | PbBr2 | 1.733 | OA | 1.52 | OLA | 17.031 | ODE | 0.03 | Cs2CO3 | [10 empty] | 16.93 | 7.12 | cube | 200 | 10.1021/acsenergylett.7b01226 | N | 0
PbBr2,OA,OLA,ODE,OLA-HBr | Cs2CO3,OA,ODE | CsPbBr3-1 | 160 | 160 | 0.0833 | 0.2 | PbBr2 | 1.733 | OA | 1.52 | OLA | 17.031 | ODE | 0.03 | Cs2CO3 | 0.04525 | OLA-HBr | [8 empty] | 12.95 | 7.15 | cube | 200 | 10.1021/acsenergylett.7b01226 | N | 0
PbBr2,OA,OLA,ODE,OLA-HBr | Cs2CO3,OA,ODE | CsPbBr3-1 | 160 | 160 | 0.0833 | 0.2 | PbBr2 | 1.733 | OA | 1.52 | OLA | 17.031 | ODE | 0.03 | Cs2CO3 | 0.08771 | OLA-HBr | [8 empty] | 10.99 | 7.17 | cube | 200 | 10.1021/acsenergylett.7b01226 | N | 0
PbBr2,OA,OLA,ODE,OLA-HBr | Cs2CO3,OA,ODE | CsPbBr3-1 | 160 | 160 | 0.0833 | 0.2 | PbBr2 | 1.733 | OA | 1.52 | OLA | 17.031 | ODE | 0.03 | Cs2CO3 | 0.17416 | OLA-HBr | [8 empty] | 8.98 | 7.02 | cube | 200 | 10.1021/acsenergylett.7b01226 | N | 0
PbBr2,OA,OLA,ODE,OLA-HBr | Cs2CO3,OA,ODE | CsPbBr3-1 | 160 | 160 | 0.0833 | 0.2 | PbBr2 | 1.733 | OA | 1.52 | OLA | 17.031 | ODE | 0.03 | Cs2CO3 | 0.26075 | OLA-HBr | [8 empty] | 7.46 | 6.77 | cube | 200 | 10.1021/acsenergylett.7b01226 | N | 0
PbBr2,OA,OLA,ODE,OLA-HBr | Cs2CO3,OA,ODE | CsPbBr3-1 | 160 | 160 | 0.0833 | 0.2 | PbBr2 | 1.733 | OA | 1.52 | OLA | 17.031 | ODE | 0.03 | Cs2CO3 | 0.34944 | OLA-HBr | [8 empty] | 6.46 | 6.52 | cube | 200 | 10.1021/acsenergylett.7b01226 | N | 0
PbBr2,OA,OLA,ODE,OLA-HBr | Cs2CO3,OA,ODE | CsPbBr3-1 | 160 | 160 | 0.0833 | 0.2 | PbBr2 | 1.733 | OA | 1.52 | OLA | 17.031 | ODE | 0.03 | Cs2CO3 | 0.43603 | OLA-HBr | [8 empty] | 5.49 | 6.97 | cube | 200 | 10.1021/acsenergylett.7b01226 | N | 0
PbBr2,OA,OLA,ODE,OLA-HBr | Cs2CO3,OA,ODE | CsPbBr3-1 | 160 | 160 | 0.0833 | 0.2 | PbBr2 | 1.733 | OA | 1.52 | OLA | 17.031 | ODE | 0.03 | Cs2CO3 | 0.52108 | OLA-HBr | [8 empty] | 3.79 | 7.8 | cube | 200 | 10.1021/acsenergylett.7b01226 | N | 0
PbBr2,OA,OLA,ODE | Cs2CO3,OA,ODE | CsPbBr3-1 | 150 | 150 | 0.0833 | 0.188 | PbBr2 | 1.67 | OA | 1.52 | OLA | 16.778 | ODE | 0.06 | Cs2CO3 | [10 empty] | 10.4 | 33.65 | cube | 297 | 10.1039/C7NR09607K | N | 0
PbBr2,OA,OLA,ODE | Cs2CO3,Rb2CO3,OA,ODE | CsPbBr3-1 | 150 | 150 | 0.0833 | 0.188 | PbBr2 | 1.67 | OA | 1.52 | OLA | 16.778 | ODE | 0.036 | Cs2CO3 | 0.024 | Rb2CO3 | [8 empty] | 9.6 | 40.625 | cube | 437 | 10.1039/C7NR09607K | N | 0
PbCl2,TOP,OA,OLA,ODE | Cs2CO3,Rb2CO3,OA,ODE | CsPbCl3 | 150 | 150 | 0.0833 | 0.188 | PbCl2 | 2.242 | TOP | 1.67 | OA | 1.52 | OLA | 16.778 | ODE | 0.048 | Cs2CO3 | 0.012 | Rb2CO3 | [6 empty] | 7.3 | 24.66 | cube | 463 | 10.1039/C7NR09607K | N | 0
PbCl2,TOP,OA,OLA,ODE | Cs2CO3,Rb2CO3,OA,ODE | CsPbCl3 | 150 | 150 | 0.0833 | 0.188 | PbCl2 | 2.242 | TOP | 1.67 | OA | 1.52 | OLA | 16.778 | ODE | 0.036 | Cs2CO3 | 0.024 | Rb2CO3 | [6 empty] | 7.6 | 25 | cube | 519 | 10.1039/C7NR09607K | N | 0
PbBr2,MnCl2,OA,OLA,ODE | Cs2CO3,OA,ODE | CsPbCl3 | 160 | 160 | 0.0167 | 0.2 | PbBr2 | 0.27 | MnCl2 | 0.0363 | Cs2CO3 | 3.0394 | OLA | 3.38 | OA | 33.522 | ODE | [8 empty] | 11.8 | 2.54 | cube | ? | 10.1039/C7RA13306E | N | 0
PbBr2,MnCl2,OA,OLA,ODE | Cs2CO3,OA,ODE | CsPbCl3 | 180 | 180 | 0.0167 | 0.2 | PbBr2 | 0.27 | MnCl2 | 0.0363 | Cs2CO3 | 3.0394 | OLA | 3.38 | OA | 33.522 | ODE | [8 empty] | 11.5 | 3.04 | cube | ? | 10.1039/C7RA13306E | N | 0
PbBr2,MnCl2,OA,OLA,ODE | Cs2CO3,OA,ODE | CsPbCl3 | 200 | 200 | 0.0167 | 0.2 | PbBr2 | 0.27 | MnCl2 | 0.0363 | Cs2CO3 | 3.0394 | OLA | 3.38 | OA | 33.522 | ODE | [8 empty] | 11.1 | 4.5 | cube | ? | 10.1039/C7RA13306E | N | 0
PbBr2,MnCl2,OA,OLA,ODE | Cs2CO3,OA,ODE | CsPbCl3 | 180 | 180 | 0.0167 | 0.229 | PbBr2 | 0.2407 | MnCl2 | 0.0363 | Cs2CO3 | 3.0394 | OLA | 3.38 | OA | 33.522 | ODE | [8 empty] | 13.2 | 2.27 | cube | ? | 10.1039/C7RA13306E | N | 0
PbBr2,MnCl2,OA,OLA,ODE | Cs2CO3,OA,ODE | CsPbCl3 | 180 | 180 | 0.0167 | 0.2238 | PbBr2 | 0.2462 | MnCl2 | 0.0363 | Cs2CO3 | 3.0394 | OLA | 3.38 | OA | 33.522 | ODE | [8 empty] | 13.05 | 4.6 | cube | ? | 10.1039/C7RA13306E | N | 0
PbBr2,MnCl2,OA,OLA,ODE | Cs2CO3,OA,ODE | CsPbCl3 | 180 | 180 | 0.0167 | 0.2186 | PbBr2 | 0.251 | MnCl2 | 0.0363 | Cs2CO3 | 3.0394 | OLA | 3.38 | OA | 33.522 | ODE | [8 empty] | 12.7 | 3.94 | cube | ? | 10.1039/C7RA13306E | N | 0
PbBr2,MnCl2,OA,OLA,ODE | Cs2CO3,OA,ODE | CsPbCl3 | 180 | 180 | 0.0167 | 0.2089 | PbBr2 | 0.2611 | MnCl2 | 0.0363 | Cs2CO3 | 3.0394 | OLA | 3.38 | OA | 33.522 | ODE | [8 empty] | 12.1 | 4.13 | cube | ? | 10.1039/C7RA13306E | N | 0
PbBr2,MnCl2,OA,OLA,ODE | Cs2CO3,OA,ODE | CsPbCl3 | 180 | 180 | 0.0167 | 0.188 | PbBr2 | 0.282 | MnCl2 | 0.0363 | Cs2CO3 | 3.0394 | OLA | 3.38 | OA | 33.522 | ODE | [8 empty] | 10.6 | 4.72 | cube | ? | 10.1039/C7RA13306E | N | 0
PbBr2,MnCl2,OA,OLA,ODE | Cs2CO3,OA,ODE | CsPbCl3 | 180 | 180 | 0.0167 | 0.177 | PbBr2 | 0.2926 | MnCl2 | 0.0363 | Cs2CO3 | 3.0394 | OLA | 3.38 | OA | 33.522 | ODE | [8 empty] | 10.3 | 2.43 | cube | ? | 10.1039/C7RA13306E | N | 0
PbBr2,MnCl2,OA,OLA,ODE | Cs2CO3,OA,ODE | CsPbCl3 | 180 | 180 | 0.0167 | 0.1446 | PbBr2 | 0.3254 | MnCl2 | 0.0363 | Cs2CO3 | 3.0394 | OLA | 3.38 | OA | 33.522 | ODE | [8 empty] | 9.8 | 3.06 | cube | ? | 10.1039/C7RA13306E | N | 0
PbCl2,OA,OLA,ODE | Cs2CO3,OA,ODE | CsPbCl3-2 | 200 | 200 | 0.0167 | 0.378 | PbCl2 | 3.0394 | OLA | 3.466 | OA | 33.75 | ODE | 0.098 | Cs2CO3 | [10 empty] | 7.2 | 2.78 | cube | ? | 10.1039/C7NR08136G | N | 0
PbCl2,OA,OLA,ODE,BiCl3 | Cs2CO3,OA,ODE | CsPbCl3-2 | 200 | 200 | 0.0167 | 0.378 | PbCl2 | 3.0394 | OLA | 3.466 | OA | 33.75 | ODE | 0.098 | Cs2CO3 | 0.095 | BiCl3 | [8 empty] | 7 | 1.43 | cube | ? | 10.1039/C7NR08136G | N | 0
PbCl2,OA,OLA,ODE,BiCl3 | Cs2CO3,OA,ODE | CsPbCl3-2 | 200 | 200 | 0.0167 | 0.378 | PbCl2 | 3.0394 | OLA | 3.466 | OA | 33.75 | ODE | 0.098 | Cs2CO3 | 0.19 | BiCl3 | [8 empty] | 6.9 | 4.35 | cube | ? | 10.1039/C7NR08136G | N | 0
PbCl2,OA,OLA,ODE,BiCl3 | Cs2CO3,OA,ODE | CsPbCl3-2 | 200 | 200 | 0.0167 | 0.378 | PbCl2 | 3.0394 | OLA | 3.466 | OA | 33.75 | ODE | 0.098 | Cs2CO3 | 0.317 | BiCl3 | [8 empty] | 6.7 | 1.49 | cube | ? | 10.1039/C7NR08136G | N | 0
PbCl2,OA,OLA,ODE,BiCl3 | Cs2CO3,OA,ODE | CsPbCl3-2 | 200 | 200 | 0.0167 | 0.378 | PbCl2 | 3.0394 | OLA | 3.466 | OA | 33.75 | ODE | 0.098 | Cs2CO3 | 0.476 | BiCl3 | [8 empty] | 6.6 | 3.03 | cube | ? | 10.1039/C7NR08136G | N | 0
PbCl2,OA,OLA,ODE,BiCl3,MnCl2 | Cs2CO3,OA,ODE | CsPbCl3-2 | 200 | 200 | 0.0167 | 0.378 | PbCl2 | 3.0394 | OLA | 3.466 | OA | 33.75 | ODE | 0.098 | Cs2CO3 | 0.317 | BiCl3 | 0.795 | MnCl2 | [6 empty] | 6.3 | 3.17 | cube | ? | 10.1039/C7NR08136G | N | 0
PbCl2,OA,OLA,ODE,BiCl3,MnCl2 | Cs2CO3,OA,ODE | CsPbCl3-2 | 200 | 200 | 0.0167 | 0.378 | PbCl2 | 3.0394 | OLA | 3.466 | OA | 33.75 | ODE | 0.098 | Cs2CO3 | 0.317 | BiCl3 | 1.589 | MnCl2 | [6 empty] | 6.2 | 4.84 | cube | ? | 10.1039/C7NR08136G | N | 0
PbCl2,OA,OLA,ODE,BiCl3,MnCl2 | Cs2CO3,OA,ODE | CsPbCl3-2 | 200 | 200 | 0.0167 | 0.378 | PbCl2 | 3.0394 | OLA | 3.466 | OA | 33.75 | ODE | 0.098 | Cs2CO3 | 0.317 | BiCl3 | 2.384 | MnCl2 | [6 empty] | 6 | 1.67 | cube | ? | 10.1039/C7NR08136G | N | 0
PbCl2,OA,OLA,ODE,BiCl3,MnCl2 | Cs2CO3,OA,ODE | CsPbCl3-2 | 200 | 200 | 0.0167 | 0.378 | PbCl2 | 3.0394 | OLA | 3.466 | OA | 33.75 | ODE | 0.098 | Cs2CO3 | 0.317 | BiCl3 | 3.735 | MnCl2 | [6 empty] | 5.9 | 6.78 | cube | ? | 10.1039/C7NR08136G | N | 0
PbCl2,OA,OLA,ODE,BiCl3,MnCl2 | Cs2CO3,OA,ODE | CsPbCl3-2 | 200 | 200 | 0.0167 | 0.378 | PbCl2 | 3.0394 | OLA | 3.466 | OA | 33.75 | ODE | 0.098 | Cs2CO3 | 0.317 | BiCl3 | 4.768 | MnCl2 | [6 empty] | 5.8 | 3.45 | cube | ? | 10.1039/C7NR08136G | N | 0
PbCl2,OA,OLA,ODE,MnCl2,TOP | Cs2CO3,OA,ODE | CsPbCl3-2 | 185 | 185 | 0.0167 | 0.2 | PbCl2 | 0.08 | MnCl2 | 1.52 | OLA | 2.242 | TOP | 1.684 | OA | 16.922 | ODE | 0.034 | Cs2CO3 | [6 empty] | 11 | 9.09 | cube | ? | 10.1021/jacs.6b08085 | N | 0
PbI2,MnI2,OA,OLA,ODE | Cs2CO3,OA,ODE | CsPbI3-2 | 150 | 150 | 0.0167 | 0.2 | PbI2 | 0.1 | MnI2 | 1.52 | OLA | 1.871 | OA | 16.894 | ODE | 0.0384 | Cs2CO3 | [8 empty] | 12.1 | 14.05 | cube | ? | 10.1021/acsenergylett.7b00707 | N | 0
PbBr2,OA,OLA,ODE | Cs2CO3,OA,ODE | CsPbBr3-2 | 185 | 185 | 1 | 0.188 | PbBr2 | 1.52 | OLA | 1.65 | OA | 16.801 | ODE | 0.0235 | Cs2CO3 | [10 empty] | 13.1 | 14.22 | cube | ? | 10.1021/jacs.7b11955 | N | 0
PbBr2,OA,OLA,ODE,CeBr3 | Cs2CO3,OA,ODE | CsPbBr3-2 | 185 | 185 | 1 | 0.188 | PbBr2 | 1.52 | OLA | 1.65 | OA | 16.801 | ODE | 0.0235 | Cs2CO3 | 0.0188 | CeBr3 | [8 empty] | 13.63 | 10.96 | cube | ? | 10.1021/jacs.7b11955 | N | 0
PbBr2,OA,OLA,ODE,CeBr3 | Cs2CO3,OA,ODE | CsPbBr3-2 | 185 | 185 | 1 | 0.188 | PbBr2 | 1.52 | OLA | 1.65 | OA | 16.801 | ODE | 0.0235 | Cs2CO3 | 0.0376 | CeBr3 | [8 empty] | 13.06 | 11.3 | cube | ? | 10.1021/jacs.7b11955 | N | 0
PbBr2,OA,OLA,ODE,CeBr3 | Cs2CO3,OA,ODE | CsPbBr3-2 | 185 | 185 | 1 | 0.188 | PbBr2 | 1.52 | OLA | 1.65 | OA | 16.801 | ODE | 0.0235 | Cs2CO3 | 0.0564 | CeBr3 | [8 empty] | 13.12 | 13.05 | cube | ? | 10.1021/jacs.7b11955 | N | 0
PbBr2,OA,OLA,ODE,CeBr3 | Cs2CO3,OA,ODE | CsPbBr3-2 | 185 | 185 | 1 | 0.188 | PbBr2 | 1.52 | OLA | 1.65 | OA | 16.801 | ODE | 0.0235 | Cs2CO3 | 0.0752 | CeBr3 | [8 empty] | 13.02 | 10.41 | cube | ? | 10.1021/jacs.7b11955 | N | 0
PbBr2,OA,OLA,ODE,CeBr3 | Cs2CO3,OA,ODE | CsPbBr3-2 | 185 | 185 | 1 | 0.188 | PbBr2 | 1.52 | OLA | 1.65 | OA | 16.801 | ODE | 0.0235 | Cs2CO3 | 0.094 | CeBr3 | [8 empty] | 11.97 | 13.03 | cube | ? | 10.1021/jacs.7b11955 | N | 0
PbBr2,OA,OLA,ODE | Cs2CO3,OA,ODE | CsPbBr3-2 | 165 | 165 | 0.0167 | 0.188 | PbBr2 | 1.672 | OLA | 0.0234 | Cs2CO3 | 3.228 | OA | 16.799 | ODE | [10 empty] | 8.96 | 5.69 | cube | 100 | 10.1021/jacs.6b09575 | N | 0
PbBr2,OA,OLA,ODE,BiBr3 | Cs2CO3,OA,ODE | CsPbBr3-2 | 165 | 165 | 0.0167 | 0.188 | PbBr2 | 1.672 | OLA | 0.0234 | Cs2CO3 | 3.228 | OA | 16.799 | ODE | 0.00047 | BiBr3 | [8 empty] | 8.81 | 4.93 | cube | 100 | 10.1021/jacs.6b09575 | N | 0
PbBr2,OA,OLA,ODE,BiBr3 | Cs2CO3,OA,ODE | CsPbBr3-2 | 165 | 165 | 0.0167 | 0.188 | PbBr2 | 1.672 | OLA | 0.0234 | Cs2CO3 | 3.228 | OA | 16.799 | ODE | 0.0015 | BiBr3 | [8 empty] | 8.88 | 3.61 | cube | 100 | 10.1021/jacs.6b09575 | N | 0
PbBr2,OA,OLA,ODE,BiBr3 | Cs2CO3,OA,ODE | CsPbBr3-2 | 165 | 165 | 0.0167 | 0.188 | PbBr2 | 1.672 | OLA | 0.0234 | Cs2CO3 | 3.228 | OA | 16.799 | ODE | 0.0039 | BiBr3 | [8 empty] | 8.71 | 5.56 | cube | 100 | 10.1021/jacs.6b09575 | N | 0
PbAc2*3H2O,YbAc3*xH2O,OA,OLA,ODE,CsAc,ethanol | TMSCl,ODE | CsPbCl3 | 240 | 240 | 0.0167 | 0.2 | PbAc2 | 17.1875 | ODE | 1.52 | OLA | 3.151 | OA | 0.28 | CsAc | 4.795 | ethanol | 0.16 | YbAc3 | 1.576 | TMSCl |  |  |  |  | 16.88 | 20.53 | cube | 54 | 10.1021/acs.nanolett.8b01066 | Y | 0
PbAc2*3H2O,OA,OLA,ODE,CsAc,ethanol | TMSCl,ODE | CsPbCl3 | 240 | 240 | 0.0167 | 0.2 | PbAc2 | 17.1875 | ODE | 1.52 | OLA | 3.151 | OA | 0.28 | CsAc | 4.795 | ethanol | 1.576 | TMSCl | [6 empty] | 14.29 | 10.52 | cube | 33 | 10.1021/acs.nanolett.8b01066 | Y | 0
GeI2,OA,OLA,ODE | Cs2CO3,OA,ODE | CsGeI3 | 180 | 180 | 2 | 0.08 | GeI2 | 0.608 | OLA | 0.667 | OA | 16.213 | ODE | 0.0118 | Cs2CO3 | [10 empty] | 42.55 | 13.61 | cube | 289 | 10.1002/asia.201800573 | Y | 0
BiI3,OA,OLA,ODE | Cs2CO3,OA,ODE | Cs3Bi2I9 | 180 | 180 | 0.167 | 0.17 | BiI3 | 2.431 | OLA | 10.24 | OA | 93.75 | ODE | 1.074 | Cs2CO3 | [10 empty] | 5 | 20 | Irregular shape | ? | 10.1021/acs.jpcc.8b03542 | N | 0
BiI3,OA,OLA,ODE | Rb2CO3,OA,ODE | Rb3Bi2I9 | 180 | 180 | 0.167 | 0.17 | BiI3 | 2.431 | OLA | 10.24 | OA | 93.75 | ODE | 1.074 | Rb2CO3 | [10 empty] | 4.5 | 22.22 | Irregular shape | ? | 10.1021/acs.jpcc.8b03542 | N | 0
SbCl3,OA,HDA-HCl,ODE | Cs2CO3,OA | Cs3Sb2Cl9 | 170 | 170 | 20 | 0.263 | SbCl3 | 3.624 | OA | 1.583 | HDA-HCl | 12.5 | ODE | 0.199 | Cs2CO3 | [10 empty] | 294.24 | 30 | rod | ? | 10.1021/acs.chemmater.8b00427 | N | 0
SbCl3,OA,HDA,ODE | Cs2CO3,OA,ODE | Cs3Sb2Cl9 | 160 | 160 | 1 | 0.197 | SbCl3 | 2.071 | HDA | 1.789 | OA | 14.319 | ODE | 0.0476 | Cs2CO3 | [10 empty] | 64.82 | 25 | rod | ? | 10.1021/acs.chemmater.8b00427 | N | 0
SbCl3,OA,HDA,ODE | Cs2CO3,OA,ODE | Cs3Sb2Cl9 | 160 | 160 | 30 | 0.12 | SbCl3 | 2.071 | HDA | 1.789 | OA | 14.319 | ODE | 0.0476 | Cs2CO3 | [10 empty] | 85.93 | 25 | rod | ? | 10.1021/acs.chemmater.8b00427 | N | 0
BiBr3,AgBr,OA,OLA,ODE | Cs2CO3,OA,ODE | Cs2AgBiBr6 | 200 | 200 | 3 | 0.2 | BiBr3 | 0.11 | AgBr | 1.5 | OLA | 1.594 | OA | 16.782 | ODE | 0.0272 | Cs2CO3 | [8 empty] | 2.37 | 29.52 | cube | 50 | 10.1021/acs.nanolett.8b00560 | N | 0
BiBr3,AgBr,OA,OLA,ODE | Cs2CO3,OA,ODE | Cs2AgBiBr6 | 200 | 200 | 10 | 0.2 | BiBr3 | 0.11 | AgBr | 1.5 | OLA | 1.594 | OA | 16.782 | ODE | 0.0272 | Cs2CO3 | [8 empty] | 2.87 | 24.53 | cube | 50 | 10.1021/acs.nanolett.8b00560 | N | 0
BiBr3,AgBr,OA,OLA,ODE | Cs2CO3,OA,ODE | Cs2AgBiBr6 | 200 | 200 | 30 | 0.2 | BiBr3 | 0.11 | AgBr | 1.5 | OLA | 1.594 | OA | 16.782 | ODE | 0.0272 | Cs2CO3 | [8 empty] | 3.26 | 18.61 | cube | 50 | 10.1021/acs.nanolett.8b00560 | N | 0
BiBr3,AgBr,OA,OLA,ODE | Cs2CO3,OA,ODE | Cs2AgBiBr6 | 200 | 200 | 60 | 0.2 | BiBr3 | 0.11 | AgBr | 1.5 | OLA | 1.594 | OA | 16.782 | ODE | 0.0272 | Cs2CO3 | [8 empty] | 4.05 | 26.61 | cube | 50 | 10.1021/acs.nanolett.8b00560 | N | 0
PdBr2,SnAc2,OLA,TOP,OA |  | Pd2Sn | 25 | 235 | 20 | 0.139 | PdBr2 | 0.0676 | SnAc2 | 27.354 | OLA | 0.202 | TOP | 0.063 | OA | [10 empty] | 8.8 | 4.54 | sphere | ? | 10.1021/acsami.1c04801 | N | 0
PdBr2,SnAc2,OLA,TOP,OA |  | Pd3Sn | 25 | 235 | 20 | 0.158 | PdBr2 | 0.038 | SnAc2 | 27.354 | OLA | 0.179 | TOP | 0.063 | OA | [10 empty] | 8.5 | 7.06 | sphere | ? | 10.1021/acsami.1c04801 | N | 0
PdBr2,SnAc2,OLA,TOP,OA |  | Pd3Sn | 25 | 235 | 20 | 0.158 | PdBr2 | 0.038 | SnAc2 | 27.354 | OLA | 0.191 | TOP | 0.0473 | OA | [10 empty] | 16.06 | 10.69 | sphere | 108 | 10.1021/acsami.1c04801 | Y | 0
PdBr2,SnAc2,OLA,TOP |  | Pd2Sn | 25 | 235 | 20 | 0.139 | PdBr2 | 0.0676 | SnAc2 | 27.354 | OLA | 0.202 | TOP | [12 empty] | 12.63 | 12.26 | cube | 159 | 10.1021/acsami.1c04801 | Y | 0
PdBr2,SnAc2,OLA,TOP,OA |  | Pd2Sn | 25 | 235 | 20 | 0.139 | PdBr2 | 0.0676 | SnAc2 | 27.354 | OLA | 0.202 | TOP | 0.0315 | OA | [10 empty] | 11.86 | 9.41 | rod | ? | 10.1021/acsami.1c04801 | N | 0
PdBr2,SnAc2,OLA,TOP,OA |  | Pd2Sn | 25 | 235 | 20 | 0.139 | PdBr2 | 0.0676 | SnAc2 | 27.354 | OLA | 0.168 | TOP | 0.0787 | OA | [10 empty] | 10.92 | 8.27 | sphere | 161 | 10.1021/acsami.1c04801 | Y | 0
PdBr2,SnAc2,OLA,TOP,OA |  | Pd2Sn | 25 | 235 | 20 | 0.139 | PdBr2 | 0.0676 | SnAc2 | 27.354 | OLA | 0.179 | TOP | 0.063 | OA | [10 empty] | 11.26 | 9.31 | sphere | 153 | 10.1021/acsami.1c04801 | Y | 0
PdBr2,SnAc2,OLA,TOP,OA |  | Pd2Sn | 25 | 235 | 20 | 0.139 | PdBr2 | 0.0676 | SnAc2 | 27.354 | OLA | 0.191 | TOP | 0.0473 | OA | [10 empty] | 13.57 | 13.43 | rod | 122 | 10.1021/acsami.1c04801 | Y | 0
PdBr2,SnAc2,OLA,TOP |  | Pd3Sn | 25 | 235 | 20 | 0.158 | PdBr2 | 0.038 | SnAc2 | 27.354 | OLA | 0.179 | TOP | [12 empty] | 8.1 | 17.87 | sphere | 299 | 10.1021/acsami.1c04801 | Y | 0
HAuCl4*3H2O,CYH,OLA | BBA,CYH,OLA | Au | 25 | 25 | 60 | 0.25 | HAuCl4 | 0.5 | BBA | 101.812 | CYH | 33.433 | OLA | [12 empty] | 3.8 | 11.1 | sphere | 121 | 10.1021/acs.inorgchem.8b02236 | N | 0
Pd(acac)2,TOP,OLA |  | Pd | 25 | 250 | 30 | 0.328 | Pd(acac)2 | 2.242 | TOP | 30.394 | OLA | [14 empty] | 5.3 | 9.7 | sphere | 121 | 10.1021/acs.inorgchem.8b02236 | N | 2
Pd(acac)2,ODE,TOP |  | Pd | 25 | 280 | 30 | 0.25 | Pd(acac)2 | 31.25 | ODE | 1.25 | TOP | [14 empty] | 3.7 | 8.1 | sphere | 195 | 10.1021/acs.chemmater.7b05186 | N | 15
Pd(acac)2,ODE,TOP,OLA |  | Pd | 25 | 280 | 30 | 0.25 | Pd(acac)2 | 31.25 | ODE | 1.25 | TOP | 0.63 | OLA | [12 empty] | 3.5 | 8.57 | sphere | 195 | 10.1021/acs.chemmater.7b05186 | N | 15
Pd(acac)2,ODE,TOP,OLA |  | Pd | 25 | 280 | 30 | 0.25 | Pd(acac)2 | 31.25 | ODE | 1.25 | TOP | 2.5 | OLA | [12 empty] | 3.3 | 9.09 | sphere | 195 | 10.1021/acs.chemmater.7b05186 | N | 15
Pd(acac)2,ODE,TOP,OLA |  | Pd | 25 | 280 | 30 | 0.25 | Pd(acac)2 | 31.25 | ODE | 2.5 | TOP | 2.5 | OLA | [12 empty] | 5.2 | 13.46 | sphere | 195 | 10.1021/acs.chemmater.7b05186 | N | 15
Pd(acac)2,ODE,TOP,OA |  | Pd | 25 | 280 | 30 | 0.25 | Pd(acac)2 | 31.25 | ODE | 1.25 | TOP | 3.75 | OA | [12 empty] | 7.3 | 4.11 | sphere | 195 | 10.1021/acs.chemmater.7b05186 | N | 15
Pd(acac)2,ODE,TOP,OA |  | Pd | 25 | 280 | 30 | 0.25 | Pd(acac)2 | 31.25 | ODE | 1.25 | TOP | 9.4 | OA | [12 empty] | 8.7 | 6.9 | sphere | 195 | 10.1021/acs.chemmater.7b05186 | N | 15
Pd(acac)2,ODE,TOP,OA |  | Pd | 25 | 280 | 30 | 0.25 | Pd(acac)2 | 31.25 | ODE | 1.25 | TOP | 15.6 | OA | [12 empty] | 10.5 | 8.57 | sphere | 195 | 10.1021/acs.chemmater.7b05186 | N | 15
Pd(acac)2,ODE,TOP,OLA |  | Pd | 25 | 240 | 30 | 0.25 | Pd(acac)2 | 31.25 | ODE | 1.25 | TOP | 2.5 | OLA | [12 empty] | 3.2 | 12.5 | sphere | 195 | 10.1021/acs.chemmater.7b05186 | N | 15
Pd(acac)2,ODE,TOP,OLA |  | Pd | 25 | 290 | 30 | 0.25 | Pd(acac)2 | 31.25 | ODE | 1.25 | TOP | 2.5 | OLA | [12 empty] | 3 | 10 | sphere | 195 | 10.1021/acs.chemmater.7b05186 | N | 15
Pd(acac)2,DDE,TDE,TOP,OLA |  | Pd | 25 | 230 | 15 | 1 | Pd(acac)2 | 99.073 | DDE | 71.039 | TDE | 2.5 | TOP | 10 | OLA | [10 empty] | 2.7 | 7.41 | sphere | 300 | 10.1021/acscatal.7b02414 | N | 40
Pd(acac)2,DDE,TDE,TOP,OLA,OA |  | Pd | 25 | 250 | 15 | 1 | Pd(acac)2 | 4.503 | DDE | 153.919 | TDE | 2.5 | TOP | 10 | OLA | 5 | OA | [8 empty] | 3.5 | 8.57 | sphere | 300 | 10.1021/acscatal.7b02414 | N | 40
Pd(acac)2,TDE,ODE,TOP,OLA,OA |  | Pd | 25 | 280 | 15 | 1 | Pd(acac)2 | 74.99 | TDE | 65.625 | ODE | 2.5 | TOP | 2.5 | OLA | 5 | OA | [8 empty] | 4.3 | 9.3 | sphere | 300 | 10.1021/acscatal.7b02414 | N | 40
Pd(acac)2,ODE,TOP,OLA,OA |  | Pd | 25 | 290 | 15 | 1 | Pd(acac)2 | 125 | ODE | 3.8 | TOP | 10 | OLA | 3 | OA | [10 empty] | 6.3 | 6.35 | sphere | 300 | 10.1021/acscatal.7b02414 | N | 40
Pd(acac)2,TDE,ODE,TOP,OLA,OA |  | Pd | 25 | 290 | 15 | 1 | Pd(acac)2 | 55.253 | TDE | 81.25 | ODE | 5 | TOP | 10 | OLA | 10 | OA | [8 empty] | 8.2 | 4.88 | sphere | 300 | 10.1021/acscatal.7b02414 | N | 40
Pd(acac)2,ODE,TOP,OLA,VO(acac)2 |  | Pd | 25 | 315 | 15 | 0.2 | Pd(acac)2 | 31.25 | ODE | 5 | TOP | 10 | OLA | 0.074 | VO(acac)2 | [10 empty] | 4.1 | 9.77 | sphere | 300 | 10.1021/jacs.7b06260 | N | 40
Pd(acac)2,ODE,TOP,OLA,OA,Mn(acac)3 |  | Pd | 25 | 290 | 15 | 0.2 | Pd(acac)2 | 31.25 | ODE | 2.5 | TOP | 10 | OLA | 0.056 | Mn(acac)3 | 5 | OA | [8 empty] | 3.7 | 8.11 | sphere | 300 | 10.1021/jacs.7b06260 | N | 40
Pd(acac)2,ODE,TOP,OLA,OA,Fe(acac)3 |  | Pd | 25 | 290 | 15 | 0.2 | Pd(acac)2 | 31.25 | ODE | 2.5 | TOP | 10 | OLA | 0.056 | Fe(acac)3 | 5 | OA | [8 empty] | 4 | 5 | sphere | 300 | 10.1021/jacs.7b06260 | N | 40
Pd(acac)2,ODE,TOP,OLA,OA,Fe(acac)3,Co(acac)2 |  | Pd | 25 | 290 | 15 | 0.2 | Pd(acac)2 | 31.25 | ODE | 2.5 | TOP | 10 | OLA | 0.0274 | Fe(acac)3 | 5 | OA | 0.0356 | Co(acac)2 | [6 empty] | 3.8 | 7.89 | sphere | 300 | 10.1021/jacs.7b06260 | N | 40
Pd(acac)2,ODE,TOP,OLA,OA,Co(acac)2 |  | Pd | 25 | 290 | 15 | 0.2 | Pd(acac)2 | 31.25 | ODE | 2.5 | TOP | 10 | OLA | 0.0769 | Co(acac)2 | 5 | OA | [8 empty] | 4.7 | 6.38 | sphere | 300 | 10.1021/jacs.7b06260 | N | 40
Pd(acac)2,ODE,TOP,OLA,Ni(acac)2 |  | Pd | 25 | 290 | 15 | 0.2 | Pd(acac)2 | 31.25 | ODE | 2.5 | TOP | 10 | OLA | 0.074 | Ni(acac)2 | 5 | OA | [8 empty] | 4.9 | 8.16 | sphere | 300 | 10.1021/jacs.7b06260 | N | 40
Pd(acac)2,ODE,TOP,OLA,OA,Zn(acac)2 |  | Pd | 25 | 290 | 15 | 0.2 | Pd(acac)2 | 31.25 | ODE | 2.5 | TOP | 10 | OLA | 0.056 | Zn(acac)2 | 5 | OA | [8 empty] | 4.4 | 6.82 | sphere | 300 | 10.1021/jacs.7b06260 | N | 40
Pd(acac)2,ODE,TOP,OLA,OA,SnCl2(acac)2 |  | Pd2Sn | 25 | 290 | 15 | 0.2 | Pd(acac)2 | 31.25 | ODE | 5 | TOP | 10 | OLA | 0.125 | SnCl2(acac)2 | 5 | OA | [8 empty] | 5.6 | 12.5 | sphere | 300 | 10.1021/jacs.7b06260 | N | 40
Pd(acac)2,ODE,TOP,OLA,OA,Mn(acac)3 |  | Pd | 25 | 315 | 15 | 0.2 | Pd(acac)2 | 31.25 | ODE | 5 | TOP | 10 | OLA | 0.0526 | Mn(acac)3 | 5 | OA | [8 empty] | 7.8 | 7.69 | sphere | 300 | 10.1021/jacs.7b06260 | N | 40
Pd(acac)2,ODE,TOP,OLA,OA,Fe(acac)3 |  | Pd | 25 | 315 | 15 | 0.2 | Pd(acac)2 | 31.25 | ODE | 5 | TOP | 10 | OLA | 0.0571 | Fe(acac)3 | 5 | OA | [8 empty] | 7.2 | 5.56 | sphere | 300 | 10.1021/jacs.7b06260 | N | 40
Pd(acac)2,ODE,TOP,OLA,OA,Co(acac)2 |  | Pd | 25 | 315 | 15 | 0.2 | Pd(acac)2 | 31.25 | ODE | 5 | TOP | 10 | OLA | 0.08 | Co(acac)2 | 5 | OA | [8 empty] | 7.1 | 9.86 | sphere | 300 | 10.1021/jacs.7b06260 | N | 40
Pd(acac)2,ODE,TOP,OLA,Ni(acac)2 |  | Pd | 25 | 290 | 15 | 0.2 | Pd(acac)2 | 31.25 | ODE | 5 | TOP | 10 | OLA | 0.0526 | Ni(acac)2 | 5 | OA | [8 empty] | 6.5 | 7.69 | sphere | 300 | 10.1021/jacs.7b06260 | N | 40
Pd(acac)2,ODE,TOP,OLA,OA,Zn(acac)2 |  | Pd | 25 | 315 | 15 | 0.2 | Pd(acac)2 | 31.25 | ODE | 5 | TOP | 10 | OLA | 0.0526 | Zn(acac)2 | 5 | OA | [8 empty] | 7 | 5.71 | sphere | 300 | 10.1021/jacs.7b06260 | N | 40
Pd(acac)2,ODE,TOP,OLA,OA,SnCl2(acac)2 |  | Pd2Sn | 25 | 300 | 15 | 0.2 | Pd(acac)2 | 31.25 | ODE | 5 | TOP | 10 | OLA | 0.36 | SnCl2(acac)2 | 5 | OA | [8 empty] | 9.3 | 17.2 | sphere | 300 | 10.1021/jacs.7b06260 | N | 40
PdAc2,TOP,toluene,HEOH |  | Pd | 25 | 100 | 12 | 47.319 | toluene | 39.832 | HEOH | 0.25 | PdAc2 | 0.375 | TOP | [12 empty] | 0.9 | 33.33 | sphere | 200 | 10.1021/acs.jpcc.5b01681 | N | 0
PdAc2,TOP,toluene,HEOH |  | Pd | 25 | 100 | 55 | 47.319 | toluene | 39.832 | HEOH | 0.25 | PdAc2 | 0.375 | TOP | [12 empty] | 1 | 20 | sphere | 200 | 10.1021/acs.jpcc.5b01681 | N | 0
PdAc2,TOP,toluene,HEOH |  | Pd | 25 | 100 | 195 | 47.319 | toluene | 39.832 | HEOH | 0.25 | PdAc2 | 0.375 | TOP | [12 empty] | 1 | 20 | sphere | 200 | 10.1021/acs.jpcc.5b01681 | N | 0
Cu(acac)2,DPE,OLA,TDOH |  | Cu | 25 | 155 | 60 | 0.125 | Cu(acac)2 | 31.432 | DPE | 3.419 | OLA | 2 | TDOH | [12 empty] | 34 | 32 | Irregular shape | ? | 10.1021/jp1055683 | N | 2
Cu(acac)2,DPE,OLA,TDOH |  | Cu | 25 | 155 | 60 | 0.125 | Cu(acac)2 | 31.432 | DPE | 9.498 | OLA | 2 | TDOH | [12 empty] | 27 | 27 | Irregular shape | ? | 10.1021/jp1055683 | N | 2
Cu(acac)2,DPE,OLA,TDOH |  | Cu | 25 | 155 | 60 | 0.125 | Cu(acac)2 | 31.432 | DPE | 18.996 | OLA | 2 | TDOH | [12 empty] | 21 | 18 | Irregular shape | ? | 10.1021/jp1055683 | N | 2
Cu(acac)2,DPE,OLA,TDOH |  | Cu | 25 | 155 | 60 | 0.125 | Cu(acac)2 | 31.432 | DPE | 37.992 | OLA | 2 | TDOH | [12 empty] | 9 | 15 | sphere | ? | 10.1021/jp1055683 | N | 2
HAuCl4*3H2O,OLA,toluene |  | Au | 25 | 65 | 360 | 1 | HAuCl4 | 15.197 | OLA | 473.193 | toluene | [14 empty] | 8.5 | 5 | sphere | ? | 10.1021/cm800882n | N | ?
HAuCl4*3H2O,OLA,toluene |  | Au | 25 | 75 | 360 | 1 | HAuCl4 | 15.197 | OLA | 473.193 | toluene | [14 empty] | 9.5 | 6.3 | sphere | ? | 10.1021/cm800882n | N | ?
HAuCl4*3H2O,OLA,toluene |  | Au | 25 | 95 | 360 | 1 | HAuCl4 | 15.197 | OLA | 473.193 | toluene | [14 empty] | 10.8 | 12 | sphere | ? | 10.1021/cm800882n | N | ?
HAuCl4*3H2O,OLA,toluene |  | Au | 25 | 115 | 360 | 1 | HAuCl4 | 15.197 | OLA | 473.193 | toluene | [14 empty] | 23.8 | 12 | sphere | ? | 10.1021/cm800882n | N | ?
HAuCl4*3H2O,OLA,toluene,Pd(acac)2 |  | Au3Pd | 25 | 100 | 60 | 0.66 | HAuCl4 | 30.394 | OLA | 473.193 | toluene | 0.33 | Pd(acac)2 | [12 empty] | 6.53 | 20.99 | sphere | 37 | 10.1021/cm800882n | Y | ?
PdCl2,NaOA,HCl,H2O | HMT | Pd | 25 | 100 | 30 | 0.147 | PdCl2 | 3.285 | NaOA | 0.5 | HCl | 2497.225 | H2O | 7.133 | HMT | [10 empty] | 3.56 | 12.58 | sphere | ? | 10.1021/jp800539x | N | ?
HAuCl4*6H2O,NaOA,HCl,H2O | HMT | Au | 25 | 100 | 15 | 0.177 | HAuCl4 | 1.642 | NaOA | 0.5 | HCl | 2497.225 | H2O | 7.133 | HMT | [10 empty] | 2.6 | 16.27 | sphere | ? | 10.1021/jp800539x | N | ?
PdCl2,NaOA,HCl,H2O | HMT | Pd | 25 | 100 | 180 | 0.147 | PdCl2 | 1.642 | NaOA | 0.5 | HCl | 2497.225 | H2O | 7.133 | HMT | [10 empty] | 5.24 | 17.49 | Irregular shape | ? | 10.1021/jp800539x | N | ?
PdCl2,NaOA,HCl,H2O | HMT | Pd | 25 | 100 | 180 | 0.147 | PdCl2 | 3.285 | NaOA | 0.5 | HCl | 2497.225 | H2O | 7.133 | HMT | [10 empty] | 4.73 | 14.8 | Irregular shape | ? | 10.1021/jp800539x | N | ?
PdCl2,NaOA,HCl,H2O | HMT | Pd | 25 | 100 | 180 | 0.147 | PdCl2 | 4.926 | NaOA | 0.5 | HCl | 2497.225 | H2O | 7.133 | HMT | [10 empty] | 3.75 | 21.23 | Irregular shape | ? | 10.1021/jp800539x | N | ?
Na2PdCl4,TBT,OCT,DT |  | Pd16S7 | 25 | 192 | 60 | 0.1 | Na2PdCl4 | 57.879 | TBT | 1.992 | OCT | 0.05 | DT | [12 empty] | 7.55 | 9.67 | sphere | 100 | 10.1021/jp0765751 | N | ?
Na2PdCl4,TBT,OCT,DT |  | Pd16S7 | 25 | 192 | 60 | 0.1 | Na2PdCl4 | 57.879 | TBT | 1.992 | OCT | 0.1 | DT | [12 empty] | 7.09 | 14.6 | sphere | 465 | 10.1021/jp0765751 | Y | ?
S,HDA | ZnEt2 | ZnS-1 | 125 | 300 | 60 | 21 | HDA | 3 | S | 0.5 | ZnEt2 | [14 empty] | 11.56 | 35 | rod | 500 | 10.1021/ja044593f | N | ?
S,HDA,ODE | ZnEt2 | ZnS-1 | 45 | 300 | 120 | 10 | HDA | 9.902 | ODE | 3 | S | 0.5 | ZnEt2 | [12 empty] | 5 | 10 | sphere | 300 | 10.1021/ja044593f | N | ?
S,OA,ODE | ZnEt2 | ZnS-1 | 45 | 300 | 120 | 9.76 | OA | 9.902 | ODE | 3 | S | 0.5 | ZnEt2 | [12 empty] | 10 | 25 | sphere | 300 | 10.1021/ja044593f | N | ?
Pd(acac)2,TOP |  | Pd | 25 | 300 | 30 | 0.33 | Pd(acac)2 | 15.694 | TOP | [16 empty] | 4.47 | 9.09 | sphere | 228 | 10.1021/nl049519+ | Y | ?
InCl,TOP,OLA | (NEt2)3P,ODE | InP | 220 | 220 | 30 | 0.5 | InCl | 0.7 | TOP | 22 | OLA | 2 | (NEt2)3P | 1.5625 | ODE | [10 empty] | 10.5 | 12.38 | triangle | ? | 10.1021/jacs.2c13834 | N | 0
InBr,TOP,OLA | (NEt2)3P,ODE | InP | 220 | 220 | 30 | 0.5 | InCl | 0.7 | TOP | 22 | OLA | 1 | (NEt2)3P | 1.5625 | ODE | [10 empty] | 5.8 | 12.07 | Irregular shape | ? | 10.1021/jacs.2c13834 | N | 0
InI,TOP,OLA | (NEt2)3P,ODE | InP | 220 | 220 | 30 | 0.5 | InCl | 0.7 | TOP | 22 | OLA | 1 | (NEt2)3P | 1.5625 | ODE | [10 empty] | 4 | 12.5 | Irregular shape | ? | 10.1021/jacs.2c13834 | N | 0
Ni(CO)2TPP2,TPPe,OLA,ODE |  | Ni2P | 25 | 300 | 60 | 1 | Ni(CO)2TPP2 | 4 | TPPe | 20 | OLA | 20.3125 | ODE | [12 empty] | 10 | 9 | sphere | ? | 10.1021/acs.chemmater.2c00085 | N | 10
NiCl2,OLA | (NEt2)3P | Ni2P | 50 | 250 | 60 | 7.2 | NiCl2 | 146 | OLA | 28.8 | (NEt2)3P | [14 empty] | 5 | 18 | sphere | ? | 10.1021/acs.chemmater.1c03255 | N | 10
Fe(acac)3,DODA,MA,TOPO | (TMS)3P | FeP | 100 | 280 | 4320 | 1 | (TMS)3P | 1 | Fe(acac)3 | 1 | DODA | 0.4 | MA | 55.673 | TOPO | [10 empty] | 4.65 | 15.91 | sphere | 425 | 10.1021/cm034443o | N | ?
Ni(acac)2,TOPO,OLA |  | Ni | 25 | 250 | 120 | 1 | Ni(acac)2 | 10 | TOPO | 20 | OLA | [14 empty] | 12.1 | 26.45 | Irregular shape | 300 | 10.1021/ic061846s | N | 22.5
NiAc2,ODE,OLA,TOP |  | Ni2P | 25 | 320 | 60 | 1 | NiAc2 | 46.875 | ODE | 10 | OLA | 5 | TOP | [12 empty] | 9.58 | 20.8 | sphere | 88 | 10.1021/ic061846s | Y | 20
NiAc2,ODE,OLA,TOP |  | Ni2P | 25 | 320 | 60 | 1 | NiAc2 | 46.875 | ODE | 5 | OLA | 5 | TOP | [12 empty] | 5.82 | 16.05 | sphere | 737 | 10.1021/ic061846s | Y | 20
CoAc2,ODE,OLA,TOP |  | Co2P | 25 | 320 | 60 | 1 | CoAc2 | 46.875 | ODE | 5 | OLA | 5 | TOP | [12 empty] | 10.85 | 11.79 | sphere | 111 | 10.1021/ic061846s | Y | 20
Ni(acac)2,ODE,OLA,TOP |  | Ni2P | 25 | 320 | 120 | 0.98 | Ni(acac)2 | 14.1 | ODE | 19.5 | OLA | 4.4 | TOP | [12 empty] | 21 | 9.52 | sphere | ? | 10.1021/ja403440e | N | ?
Ni(acac)2,DE,OLA,TOP | (NEt2)3P | Ni2P | 255 | 255 | 60 | 1.997 | Ni(acac)2 | 16.622 | DE | 6.0787 | OLA | 11.21 | TOP | 3.65 | (NEt2)3P | [10 empty] | 7.8 | 12.82 | sphere | 150 | 10.1021/acs.inorgchem.0c03826 | N | 0
CuCl,OLA,TOA | (NEt2)3P | Cu3P | 215 | 280 | 14.16 | 0.5 | CuCl | 12.005 | OLA | 2.4 | TOA | 1.5 | (NEt2)3P | [12 empty] | 12 | 16.67 | Irregular shape | 150 | 10.1021/acs.chemmater.0c04460 | N | 4
CuCl,OLA,TOA | (NEt2)3P,OLA | Cu3P | 215 | 285 | 14.16 | 0.5 | CuCl | 12.005 | OLA | 2.4 | TOA | 1.5 | (NEt2)3P | [12 empty] | 11 | 18.18 | hexagon | 150 | 10.1021/acs.chemmater.0c04460 | N | 4
CuCl,OLA,TOA,(NEt2)3P |  | Cu3P | 25 | 285 | 0.0167 | 0.5 | CuCl | 12.005 | OLA | 2.4 | TOA | 1.5 | (NEt2)3P | [12 empty] | 17 | 5.88 | hexagon | 150 | 10.1021/acs.chemmater.0c04460 | N | 9.9
CuCl,OLA,TOA,(NEt2)3P |  | Cu3P | 25 | 255 | 0.0167 | 0.5 | CuCl | 12.005 | OLA | 2.4 | TOA | 1.5 | (NEt2)3P | [12 empty] | 5.6 | 14.28 | Irregular shape | 150 | 10.1021/acs.chemmater.0c04460 | N | 9.9
CuCl,OLA,TOA,(NEt2)3P |  | Cu3P | 25 | 273 | 0.0167 | 0.5 | CuCl | 12.005 | OLA | 2.4 | TOA | 1.5 | (NEt2)3P | [12 empty] | 16 | 12.5 | Irregular shape | 150 | 10.1021/acs.chemmater.0c04460 | N | 9.9
CuCl,OLA,TOA,(NEt2)3P |  | Cu3P | 25 | 287 | 0.0167 | 0.5 | CuCl | 12.005 | OLA | 2.4 | TOA | 1.5 | (NEt2)3P | [12 empty] | 19 | 15.79 | Irregular shape | 150 | 10.1021/acs.chemmater.0c04460 | N | 9.9
CuCl,OLA,TOA,(NEt2)3P |  | Cu3P | 25 | 292 | 0.0167 | 0.5 | CuCl | 12.005 | OLA | 2.4 | TOA | 1.5 | (NEt2)3P | [12 empty] | 20 | 10 | hexagon | 150 | 10.1021/acs.chemmater.0c04460 | N | 9.9
CuCl,OLA,TOA,(NEt2)3P |  | Cu3P | 25 | 300 | 0.0167 | 0.5 | CuCl | 12.005 | OLA | 2.4 | TOA | 1.5 | (NEt2)3P | [12 empty] | 20 | 10 | hexagon | 150 | 10.1021/acs.chemmater.0c04460 | N | 9.9
CuCl,OLA,TOA,(NEt2)3P |  | Cu3P | 25 | 280 | 0.0167 | 0.5 | CuCl | 5.25 | OLA | 7.5 | TOA | 1.5 | (NEt2)3P | [12 empty] | 4 | 25 | Irregular shape | 150 | 10.1021/acs.chemmater.0c04460 | N | 9.9
CuCl,OLA,TOA,(NEt2)3P |  | Cu3P | 25 | 280 | 0.0167 | 0.5 | CuCl | 7.5 | OLA | 5.85 | TOA | 1.5 | (NEt2)3P | [12 empty] | 15 | 6.67 | hexagon | 150 | 10.1021/acs.chemmater.0c04460 | N | 9.9
CuCl,OLA,(NEt2)3P |  | Cu3P | 25 | 280 | 0.0167 | 0.5 | CuCl | 15.15 | OLA | 1.5 | (NEt2)3P | [14 empty] | 23 | 13.04 | hexagon | 150 | 10.1021/acs.chemmater.0c04460 | N | 9.9
CuCl,OLA,TOA,(NEt2)3P |  | Cu3P | 25 | 280 | 0.0167 | 0.5 | CuCl | 5.6 | OLA | 7.21 | TOA | 0.7 | (NEt2)3P | [12 empty] | 11 | 18.18 | sphere | 150 | 10.1021/acs.chemmater.0c04460 | N | 9.9
CuCl,OLA,TOA,(NEt2)3P |  | Cu3P | 25 | 280 | 0.0167 | 0.5 | CuCl | 8.8 | OLA | 4.73 | TOA | 1.1 | (NEt2)3P | [12 empty] | 13 | 15.38 | sphere | 150 | 10.1021/acs.chemmater.0c04460 | N | 9.9
CuCl,OLA,(NEt2)3P |  | Cu3P | 25 | 280 | 0.0167 | 0.5 | CuCl | 15.2 | OLA | 1.9 | (NEt2)3P | [14 empty] | 17 | 5.88 | sphere | 150 | 10.1021/acs.chemmater.0c04460 | N | 9.9
CuCl,OLA,ODE,(NEt2)3P |  | Cu3P | 25 | 275 | 0.0167 | 0.5 | CuCl | 5.32 | OLA | 10.5 | ODE | 0.7 | (NEt2)3P | [12 empty] | 14 | 21.43 | sphere | 150 | 10.1021/acs.chemmater.0c04460 | N | 9.9
CuBr,OLA,TOA,(NEt2)3P |  | Cu3P | 25 | 285 | 0.0167 | 0.5 | CuBr | 12.005 | OLA | 2.4 | TOA | 1.5 | (NEt2)3P | [12 empty] | 14 | 7.14 | hexagon | 150 | 10.1021/acs.chemmater.0c04460 | N | 9.9
Ni(CO)2TPP2,TPPe,OLA,CYPHOS104 |  | Ni2P | 25 | 305 | 60 | 0.5 | Ni(CO)2TPP2 | 1.5 | TPPe | 7.5 | OLA | 3.472 | CYPHOS104 | [12 empty] | 11.6 | 9.8 | sphere | 300 | 10.1021/acs.chemmater.8b04518 | N | 20
Ni(CO)2TPP2,TPPe,OLA,CYPHOS104 |  | Ni2P | 25 | 270 | 60 | 0.5 | Ni(CO)2TPP2 | 3.5 | TPPe | 7.5 | OLA | 3.472 | CYPHOS104 | [12 empty] | 7.4 | 6.1 | sphere | 300 | 10.1021/acs.chemmater.8b04518 | N | 20
Ni(CO)2TPP2,TPPe,OLA,CYPHOS104 |  | Ni2P | 25 | 340 | 60 | 0.5 | Ni(CO)2TPP2 | 3.5 | TPPe | 7.5 | OLA | 3.472 | CYPHOS104 | [12 empty] | 7.2 | 6.1 | sphere | 300 | 10.1021/acs.chemmater.8b04518 | N | 20
Ni(CO)2TPP2,TPPe,OLA,CYPHOS104 |  | Ni2P | 25 | 305 | 60 | 0.5 | Ni(CO)2TPP2 | 5.5 | TPPe | 7.5 | OLA | 3.472 | CYPHOS104 | [12 empty] | 5.4 | 6.1 | sphere | 300 | 10.1021/acs.chemmater.8b04518 | N | 20
Ni(CO)2TPP2,TPPe,OLA,CYPHOS104 |  | Ni2P | 25 | 305 | 60 | 0.5 | Ni(CO)2TPP2 | 5.5 | TPPe | 7.5 | OLA | 3.472 | CYPHOS104 | [12 empty] | 5.3 | 8.2 | sphere | 300 | 10.1021/acs.chemmater.8b04518 | N | 20
Ni(CO)2TPP2,TPPe,OLA,CYPHOS104 |  | Ni2P | 25 | 305 | 60 | 0.5 | Ni(CO)2TPP2 | 5.5 | TPPe | 7.5 | OLA | 3.472 | CYPHOS104 | [12 empty] | 5.3 | 6.8 | sphere | 300 | 10.1021/acs.chemmater.8b04518 | N | 20
Ni(CO)2TPP2,TPPe,OLA,CYPHOS104 |  | Ni2P | 25 | 340 | 60 | 0.5 | Ni(CO)2TPP2 | 7.5 | TPPe | 7.5 | OLA | 3.472 | CYPHOS104 | [12 empty] | 5 | 8.3 | sphere | 300 | 10.1021/acs.chemmater.8b04518 | N | 20
Ni(CO)2TPP2,TPPe,OLA,CYPHOS104 |  | Ni2P | 25 | 270 | 60 | 0.5 | Ni(CO)2TPP2 | 7.5 | TPPe | 7.5 | OLA | 3.472 | CYPHOS104 | [12 empty] | 5 | 6.7 | sphere | 300 | 10.1021/acs.chemmater.8b04518 | N | 20
Ni(CO)2TPP2,TPPe,OLA,CYPHOS104 |  | Ni2P | 25 | 305 | 60 | 0.5 | Ni(CO)2TPP2 | 9.5 | TPPe | 7.5 | OLA | 3.472 | CYPHOS104 | [12 empty] | 4.8 | 5.1 | sphere | 300 | 10.1021/acs.chemmater.8b04518 | N | 20
Ni(CO)2TPP2,TPPe,OLA,CYPHOS104 |  | Ni2P | 25 | 304.5 | 60 | 0.5 | Ni(CO)2TPP2 | 7.6 | TPPe | 7.5 | OLA | 3.472 | CYPHOS104 | [12 empty] | 4.8 | 6.25 | sphere | 300 | 10.1021/acs.chemmater.8b04518 | N | 20
Ni(CO)2TPP2,TPPe,OLA,CYPHOS104 |  | Ni2P | 25 | 304.5 | 60 | 0.5 | Ni(CO)2TPP2 | 7.6 | TPPe | 7.5 | OLA | 3.472 | CYPHOS104 | [12 empty] | 4.8 | 3.08 | sphere | 300 | 10.1021/acs.chemmater.8b04518 | N | 20
Ni(CO)2TPP2,TPPe,OLA,CYPHOS104 |  | Ni2P | 25 | 290 | 60 | 0.5 | Ni(CO)2TPP2 | 4 | TPPe | 7.5 | OLA | 3.472 | CYPHOS104 | [12 empty] | 6.9 | 5.8 | sphere | 300 | 10.1021/acs.chemmater.8b04518 | N | 20
Ni(CO)2TPP2,TPPe,OLA,CYPHOS104 |  | Ni2P | 25 | 290 | 60 | 0.5 | Ni(CO)2TPP2 | 4 | TPPe | 7.5 | OLA | 3.472 | CYPHOS104 | [12 empty] | 6.6 | 6.06 | sphere | 300 | 10.1021/acs.chemmater.8b04518 | N | 20
CdCl2,OCT,OLA | (NMe2)3P,Te | CdTe-2 | 100 | 100 | 960 | 0.3 | CdCl2 | 3.444 | OCT | 4.256 | OLA | 1.1 | (NMe2)3P | 0.3 | Te | [10 empty] | 43.26 | 13.6 | rod | 63 | 10.1021/acsnano.8b06468 | N | 0
SnCl2,ZnCl2,OLA,OA | (NEt2)3P | SnP | 250 | 250 | 2 | 1.35 | SnCl2 | 1.35 | ZnCl2 | 121.575 | OLA | 3.151 | OA | 4 | (NEt2)3P | [10 empty] | 40 | 17.5 | Irregular shape | ? | 10.1039/D2MA00010E | N | 0
CdAc2HDA2,HDA,toluene | (TMS)3P,toluene | Cd3P2 | 40 | 40 | 1080 | 1.5 | CdAc2HDA2 | 0.25 | HDA | 0.25 | (TMS)3P | 47.319 | toluene | [12 empty] | 3.6 | 11.11 | sphere | 220 | 10.3390/nano12193364 | N | 0
InCl3,InAc3,HDA,ODE | TPPi | InP | 270 | 300 | 30 | 0.5 | InCl3 | 0.5 | InAc3 | 5 | HDA | 46.875 | ODE | 3.816 | TPPi | [10 empty] | 156.01 | 24.13 | flower shape | 62 | 10.1039/D2CC03456E | Y | 0
InCl3,InAc3,HDA,ODE | TPPi | InP | 270 | 300 | 30 | 0.5 | InCl3 | 0.5 | InAc3 | 5 | HDA | 46.875 | ODE | 5.724 | TPPi | [10 empty] | 117.56 | 12.45 | flower shape | 183 | 10.1039/D2CC03456E | Y | 0
InCl3,InAc3,HDA,ODE | TPPi | InP | 270 | 300 | 30 | 0.5 | InCl3 | 0.5 | InAc3 | 5 | HDA | 46.875 | ODE | 7.632 | TPPi | [10 empty] | 75.19 | 13.58 | flower shape | 54 | 10.1039/D2CC03456E | Y | 0
InCl3,InAc3,HDA,ODE | TPPi | InP | 270 | 300 | 30 | 0.5 | InCl3 | 0.5 | InAc3 | 5 | HDA | 46.875 | ODE | 9.54 | TPPi | [10 empty] | 52.56 | 20.93 | flower shape | 108 | 10.1039/D2CC03456E | Y | 0
InCl3,InAc3,HDA,ODE |  | In2O3 | 25 | 270 | 0.0167 | 0.5 | InCl3 | 0.5 | InAc3 | 5 | HDA | 46.875 | ODE | [12 empty] | 22.72 | 16.31 | Irregular shape | 113 | 10.1039/D2CC03456E | Y | 10
NH4Cl,NH4Ac,In2O3,HDA,ODE,TPPi |  | In2O3 | 25 | 300 | 30 | 1.5 | NH4Cl | 1.5 | NH4Ac | 0.5 | In2O3 | 5 | HDA | 5.724 | TPPi | 46.875 | ODE | [8 empty] | 34.09 | 8.22 | hexagon | 73 | 10.1039/D2CC03456E | Y | 10
PbAc2,OA,DPE | TTA,DMF,DPE | PbS | 100 | 100 | 10 | 2.3 | PbAc2 | 11 | OA | 100.098 | DPE | 0.16 | TTA | 0.993 | DMF | [10 empty] | 6 | 7.7 | sphere | ? | 10.1515/zpch-2014-0584 | N | 0
PbAc2,OA,DPE,HAC | TTA,DMF,DPE | PbS | 100 | 100 | 10 | 2.3 | PbAc2 | 11 | OA | 100.098 | DPE | 0.16 | TTA | 0.993 | DMF | 0.349 | HAc | [8 empty] | 7.3 | 10.14 | sphere | ? | 10.1515/zpch-2014-0584 | N | 0
PbAc2,OA,DPE,HAC | TTA,DMF,DPE | PbS | 100 | 100 | 10 | 2.3 | PbAc2 | 11 | OA | 100.098 | DPE | 0.16 | TTA | 0.993 | DMF | 0.873 | HAc | [8 empty] | 10.4 | 20.19 | rhombus | ? | 10.1515/zpch-2014-0584 | N | 0
PbAc2,OA,DPE,HAC | TTA,DMF,DPE | PbS | 100 | 100 | 10 | 2.3 | PbAc2 | 11 | OA | 100.098 | DPE | 0.16 | TTA | 0.993 | DMF | 1.745 | HAc | [8 empty] | 20.73 | 27.04 | six-pointed star | 19 | 10.1515/zpch-2014-0584 | Y | 0
PbAc2,OA,DPE,HAC,DCE | TTA,DMF,DPE | PbS | 100 | 100 | 10 | 2.3 | PbAc2 | 11 | OA | 100.098 | DPE | 0.16 | TTA | 0.993 | DMF | 0.349 | HAc | 12.6 | DCE | [6 empty] | 6.1 | 8.8 | sphere | ? | 10.1515/zpch-2014-0584 | N | 0
PbAc2,OA,DPE,HAC,DCE | TTA,DMF,DPE | PbS | 100 | 100 | 10 | 2.3 | PbAc2 | 11 | OA | 100.098 | DPE | 0.16 | TTA | 0.993 | DMF | 0.873 | HAc | 12.6 | DCE | [6 empty] | 10.88 | 10.45 | rhombus | 124 | 10.1515/zpch-2014-0584 | Y | 0
PbAc2,OA,DPE,HAC,DCE | TTA,DMF,DPE | PbS | 100 | 100 | 10 | 2.3 | PbAc2 | 11 | OA | 100.098 | DPE | 0.16 | TTA | 0.993 | DMF | 1.745 | HAc | 12.6 | DCE | [6 empty] | 21.97 | 14.32 | six-pointed star | 100 | 10.1515/zpch-2014-0584 | Y | 0
TaCl5,ODE | (TMS)3N,TOP | Ta3N5 | 310 | 300 | 20 | 0.279 | TaCl5 | 19.804 | ODE | 0.467 | (TMS)3N | 4.484 | TOP | [12 empty] | 23 | 17.39 | Irregular shape | ? | 10.1021/jp110105u | N | 0
TaCl5,ODE | (TMS)3N,TOP | Ta3N5 | 310 | 200 | 20 | 0.279 | TaCl5 | 19.804 | ODE | 0.467 | (TMS)3N | 4.484 | TOP | [12 empty] | 10 | 30 | Irregular shape | ? | 10.1021/jp110105u | N | 0
NiAc2,ODE,OLA |  | Ni3N | 25 | 210 | 5 | 1.41 | NiAc2 | 3.0394 | OLA | 31.25 | ODE | [14 empty] | 5.6 | 16.07 | Irregular shape | ? | 10.1021/acsaem.0c02674 | N | 2
NiAc2,ODE,OLA |  | Ni3N | 25 | 210 | 10 | 1.41 | NiAc2 | 3.0394 | OLA | 31.25 | ODE | [14 empty] | 10.6 | 9.43 | Irregular shape | ? | 10.1021/acsaem.0c02674 | N | 2
NiAc2,ODE,OLA |  | Ni3N | 25 | 220 | 5 | 1.41 | NiAc2 | 3.0394 | OLA | 31.25 | ODE | [14 empty] | 36.6 | 2.19 | Irregular shape | ? | 10.1021/acsaem.0c02674 | N | 2
NiAc2,ODE,OLA |  | Ni3N | 25 | 220 | 10 | 1.41 | NiAc2 | 3.0394 | OLA | 31.25 | ODE | [14 empty] | 56.4 | 11.52 | flower shape | ? | 10.1021/acsaem.0c02674 | N | 2
NiAc2,ODE,OLA |  | Ni3N | 25 | 230 | 5 | 1.41 | NiAc2 | 3.0394 | OLA | 31.25 | ODE | [14 empty] | 76.4 | 4.97 | flower shape | ? | 10.1021/acsaem.0c02674 | N | 2
NiAc2,ODE,OLA |  | Ni3N | 25 | 230 | 10 | 1.41 | NiAc2 | 3.0394 | OLA | 31.25 | ODE | [14 empty] | 93 | 8.92 | flower shape | ? | 10.1021/acsaem.0c02674 | N | 2
Cu(NO3)2*3H2O,ODA,ODE |  | Cu3N | 25 | 250 | 30 | 0.248 | Cu(NO3)2 | 15.955 | ODA | 15.625 | ODE | [14 empty] | 26 | 21.54 | cube | ? | 10.1021/ja204748u | N | 5
Cu(NO3)2*3H2O,HDA,ODE |  | Cu3N | 25 | 250 | 30 | 0.248 | Cu(NO3)2 | 16.835 | HDA | 15.625 | ODE | [14 empty] | 18.6 | 12.37 | cube | ? | 10.1021/ja204748u | N | 5
Cu(NO3)2*3H2O,OLA,ODE |  | Cu3N | 25 | 250 | 30 | 0.248 | Cu(NO3)2 | 15.197 | OLA | 15.625 | ODE | [14 empty] | 10.8 | 25 | cube | ? | 10.1021/ja204748u | N | 5
Cu(NO3)2*3H2O,OLA,ODE,Pd(acac)2 |  | Cu3PdN | 25 | 240 | 15 | 0.248 | Cu(NO3)2 | 0.0827 | Pd(acac)2 | 7.598 | OLA | 23.438 | ODE | [12 empty] | 16 | 12.5 | rhombus | ? | 10.1021/cm5029723 | N | ?
Pt(acac)2,ODE,OLA,OA | Fe(CO)5,DBE | Pt | 120 | 190 | 60 | 0.25 | Pt(acac)2 | 31.25 | ODE | 3.0394 | OLA | 3.151 | OA | 0.114 | Fe(CO)5 | 5.246 | DBE | [8 empty] | 9.55 | 6.68 | cube | 74 | 10.1021/acs.chemmater.9b01638 | Y | 7.5
Pt(acac)2,ODE,OLA,OA | Fe(CO)5,DBE | Pt | 180 | 190 | 60 | 0.25 | Pt(acac)2 | 31.25 | ODE | 3.0394 | OLA | 3.151 | OA | 0.114 | Fe(CO)5 | 5.246 | DBE | [8 empty] | 6.39 | 9.79 | cube | 157 | 10.1021/acs.chemmater.9b01638 | Y | 7.5
HAuCl4,OLA,toluene | BBA,OLA,toluene | Au | 25 | 25 | 60 | 0.29 | HAuCl4 | 33.433 | OLA | 104.102 | toluene | 0.57 | BBA | [12 empty] | 7.05 | 8.95 | sphere | 275 | 10.1021/acs.chemmater.9b01638 | Y | 0
Cu(NO3)2*3H2O,ODA,OLA |  | Cu3N | 25 | 240 | 20 | 0.414 | Cu(NO3)2 | 9.276 | ODA | 6.0787 | OLA | [14 empty] | 23.92 | 12.52 | cube | 121 | 10.1039/C4RA01307G | Y | 20
Cu(NO3)2*3H2O,ODA,OLA |  | Cu3N | 25 | 240 | 30 | 0.414 | Cu(NO3)2 | 9.276 | ODA | 7.598 | OLA | [14 empty] | 25 | 6 | cube | ? | 10.1021/acs.nanolett.9b03324 | N | ?
Cu(NO3)2*3H2O,ODA,OLA |  | Cu3N | 25 | 250 | 30 | 0.414 | Cu(NO3)2 | 9.276 | ODA | 7.598 | OLA | [14 empty] | 20 | 3.5 | cube | ? | 10.1021/acs.nanolett.9b03324 | N | ?
Cu(NO3)2*3H2O,ODA,OLA |  | Cu3N | 25 | 260 | 30 | 0.414 | Cu(NO3)2 | 9.276 | ODA | 7.598 | OLA | [14 empty] | 9.7 | 4.12 | cube | ? | 10.1021/acs.nanolett.9b03324 | N | ?
OLA,TOP | CuCl,ODA,squalane | Cu | 320 | 320 | 2 | 1.01 | CuCl | 0.742 | ODA | 4.789 | squalane | 57.748 | OLA | 2.242 | TOP | [10 empty] | 29.3 | 10.92 | cube |  | 10.1021/acs.nanolett.9b03324 | N | 0
Cu-PPC,ODA |  | Cu3N | 25 | 260 | 5 | 0.25 | Cu-PPC | 18.55 | ODA | [16 empty] | 2.8 | 21.43 | sphere | 45 | 10.1039/C7NJ05181F | N | ?
Cu(NO3)2*3H2O,ODA |  | Cu3N | 25 | 260 | 5 | 0.25 | Cu(NO3)2 | 18.55 | ODA | [16 empty] | 19 | 21.05 | cube | 45 | 10.1039/C7NJ05181F | N | ?
Cu(COH)2,BLA |  | Cu3N | 140 | 140 | 3 | 0.398 | Cu(COH)2 | 45.777 | BLA | [16 empty] | 2.2 | 22.73 | sphere | 173 | 10.1021/acs.chemmater.5b03444 | N | 0
ZnAc2,TOPO,ODA,TOP,ODE | (TMS)3P,ODE | Zn3P2 | 160 | 220 | 2 | 0.81 | ZnAc2 | 2.6 | TOPO | 11 | ODA | 8.968 | TOP | 0.551 | (TMS)3P | 100 | ODE | [8 empty] | 4.1 | 34.15 | sphere | ? | 10.1039/D0NR06665F | N | 0
ZnAc2,TOPO,ODA,TOP,ODE | (TMS)3P,ODE | Zn3P2 | 180 | 220 | 2 | 0.81 | ZnAc2 | 2.6 | TOPO | 11 | ODA | 8.968 | TOP | 0.551 | (TMS)3P | 100 | ODE | [8 empty] | 3.9 | 30.77 | sphere | ? | 10.1039/D0NR06665F | N | 0
ZnAc2,TOPO,ODA,TOP,ODE | (TMS)3P,ODE | Zn3P2 | 200 | 220 | 2 | 0.81 | ZnAc2 | 2.6 | TOPO | 11 | ODA | 8.968 | TOP | 0.551 | (TMS)3P | 100 | ODE | [8 empty] | 4 | 27.5 | sphere | ? | 10.1039/D0NR06665F | N | 0
ZnAc2,TOPO,ODA,TOP,ODE | (TMS)3P,ODE | Zn3P2 | 220 | 220 | 2 | 0.81 | ZnAc2 | 2.6 | TOPO | 11 | ODA | 8.968 | TOP | 0.551 | (TMS)3P | 100 | ODE | [8 empty] | 5.4 | 77.78 | sphere | ? | 10.1039/D0NR06665F | N | 0
ZnAc2,TOPO,ODA,TOP,ODE | (TMS)3P,ODE | Zn3P2 | 220 | 220 | 1 | 0.81 | ZnAc2 | 2.6 | TOPO | 11 | ODA | 8.968 | TOP | 0.551 | (TMS)3P | 100 | ODE | [8 empty] | 3.5 | 48.57 | sphere | ? | 10.1039/D0NR06665F | N | 0
ZnAc2,TOPO,ODA,TOP,ODE | (TMS)3P,ODE | Zn3P2 | 220 | 220 | 4 | 0.81 | ZnAc2 | 2.6 | TOPO | 11 | ODA | 8.968 | TOP | 0.551 | (TMS)3P | 100 | ODE | [8 empty] | 4 | 40 | sphere | ? | 10.1039/D0NR06665F | N | 0
ZnAc2,TOPO,ODA,TOP,ODE | (TMS)3P,ODE | Zn3P2 | 220 | 220 | 2 | 0.81 | ZnAc2 | 2.6 | TOPO | 11 | ODA | 8.968 | TOP | 0.551 | (TMS)3P | 193.75 | ODE | [8 empty] | 4.5 | 26.67 | sphere | ? | 10.1039/D0NR06665F | N | 0
TOP,ODE | ZnMe2,TOP | Zn3P2 | 320 | 348 | 300 | 0.975 | ZnMe2 | 11.21 | TOP | 21.875 | ODE | [14 empty] | 6.2 | 24.19 | Irregular shape | 483 | 10.1021/cm500557f | N | 0
TOP,ODE | ZnMe2,TOP | Zn3P2 | 320 | 348 | 300 | 0.975 | ZnMe2 | 13.452 | TOP | 18.75 | ODE | [14 empty] | 5.3 | 22.64 | Irregular shape | 1113 | 10.1021/cm500557f | N | 0
TOP,ODE | ZnMe2,TOP | Zn3P2 | 320 | 348 | 300 | 0.975 | ZnMe2 | 15.694 | TOP | 15.625 | ODE | [14 empty] | 4.6 | 26.09 | Irregular shape | 1045 | 10.1021/cm500557f | N | 0
TOP,ODE | ZnMe2,TOP | Zn3P2 | 320 | 348 | 300 | 0.975 | ZnMe2 | 17.937 | TOP | 12.5 | ODE | [14 empty] | 4.4 | 27.27 | Irregular shape | 1019 | 10.1021/cm500557f | N | 0
TOP | ZnMe2,TOP | Zn3P2 | 320 | 348 | 300 | 0.975 | ZnMe2 | 22.42 | TOP | [16 empty] | 3.7 | 27.03 | Irregular shape | 1480 | 10.1021/cm500557f | N | 0
TOP,ZnMe2,(TMS)3P |  | Zn3P2 | 25 | 150 | 60 | 1.41 | ZnMe2 | 0.92 | (TMS)3P | 8.968 | TOP | [14 empty] | 14.7 | 14.29 | Irregular shape | 1000 | 10.1021/cm500557f | N | 12.5
Ni(acac)2,OLA,TOP | TOP | Ni5P4 | 230 | 350 | 120 | 2 | Ni(acac)2 | 30.394 | OLA | 22.42 | TOP | [14 empty] | 458.69 | 9.16 | sphere | ? | 10.1021/acsanm.1c00044 | N | 0
Ni(acac)2,OLA,TOP | TOP | Ni2P | 230 | 300 | 120 | 2 | Ni(acac)2 | 30.394 | OLA | 22.42 | TOP | [14 empty] | 11.32 | 5.83 | sphere | ? | 10.1021/acsanm.1c00044 | N | 0
Ni(acac)2,OLA,TOP | TOP | Ni12P5 | 230 | 250 | 120 | 2 | Ni(acac)2 | 30.394 | OLA | 22.42 | TOP | [14 empty] | 12.15 | 4.69 | sphere | ? | 10.1021/acsanm.1c00044 | N | 0
Ni(acac)2,TOPO | TOP | Ni5P4 | 350 | 350 | 120 | 2 | Ni(acac)2 | 12.932 | TOPO | 11.21 | TOP | [14 empty] | 23.96 | 27.3 | Irregular shape | ? | 10.1021/acsanm.1c00044 | N | 0
Ni(acac)2,OLA | TOP | Ni5P4 | 230 | 350 | 120 | 2 | Ni(acac)2 | 30.394 | OLA | 11.21 | TOP | [14 empty] | 50.81 | 27.59 | Irregular shape | ? | 10.1021/acsanm.1c00044 | N | 0
Ni(acac)2,OLA,TOP |  | Ni12P5 | 25 | 300 | 120 | 2 | Ni(acac)2 | 60.787 | OLA | 36 | TOP | [14 empty] | 7.846 | 13.66 | sphere | 323 | 10.1021/acs.iecr.0c05544 | N | ?
Ni(acac)2,OLA,TOP,TOA |  | Ni2P | 25 | 300 | 120 | 2 | Ni(acac)2 | 5.6 | TOP | 18.236 | OLA | 32.024 | TOA | [12 empty] | 4.31 | 14.76 | sphere | 480 | 10.1021/acs.iecr.0c05544 | N | ?
Ni(acac)2,OLA,TOP,TOA |  | Ni2P | 25 | 300 | 120 | 2 | Ni(acac)2 | 5.6 | TOP | 12.157 | OLA | 36.599 | TOA | [12 empty] | 4.349 | 13.31 | sphere | 377 | 10.1021/acs.iecr.0c05544 | N | ?
Ni(acac)2,OLA,TOP,TOA |  | Ni2P | 25 | 300 | 120 | 2 | Ni(acac)2 | 5.6 | TOP | 6.0787 | OLA | 41.174 | TOA | [12 empty] | 5.094 | 10.58 | sphere | 1061 | 10.1021/acs.iecr.0c05544 | N | ?
Ni(acac)2,TPPe,OLA,BMIM-Tf2N |  | Ni2P | 25 | 310 | 30 | 0.78 | Ni(acac)2 | 9.5 | TPPe | 6.1 | OLA | 17.169 | BMIM-Tf2N | [12 empty] | 5 | 18 | sphere | 500 | 10.1021/acsaem.8b00213 | N | 11.67
Ni(acac)2,TPPe,OLA,ODE |  | Ni2P | 25 | 310 | 30 | 0.78 | Ni(acac)2 | 9.5 | TPPe | 6.1 | OLA | 15.625 | ODE | [12 empty] | 10.9 | 23 | Irregular shape | 500 | 10.1021/acsaem.8b00213 | N | 11.67
Ni(acac)2,Co(acac)2,OLA,TOPO | TOP | CoNi | 100 | 240 | 30 | 0.17 | Ni(acac)2 | 0.1938 | Co(acac)2 | 6.1 | OLA | 12.9 | TOPO | 0.67 | TOP | [10 empty] | 6.2 | 24.19 | sphere | ? | 10.1021/acs.chemmater.6b04335 | N | 10
Ni(acac)2,Co(acac)2,OLA,TOPO | TOP | CoNi | 100 | 240 | 30 | 0.255 | Ni(acac)2 | 0.2907 | Co(acac)2 | 6.1 | OLA | 12.9 | TOPO | 0.67 | TOP | [10 empty] | 8.5 | 14.12 | sphere | ? | 10.1021/acs.chemmater.6b04335 | N | 10
Ni(acac)2,Co(acac)2,OLA,TOPO | TOP | CoNi | 100 | 240 | 30 | 0.34 | Ni(acac)2 | 0.3876 | Co(acac)2 | 6.1 | OLA | 12.9 | TOPO | 0.67 | TOP | [10 empty] | 10.9 | 37.61 | sphere | ? | 10.1021/acs.chemmater.6b04335 | N | 10
Ni(acac)2,Co(acac)2,OLA,TOPO | TOP | CoNi | 100 | 240 | 30 | 0.51 | Ni(acac)2 | 0.5814 | Co(acac)2 | 6.1 | OLA | 12.9 | TOPO | 0.67 | TOP | [10 empty] | 13.3 | 19.55 | Irregular shape | ? | 10.1021/acs.chemmater.6b04335 | N | 10
Ni(acac)2,Co(acac)2,OLA,TOPO | TOP | CoNi | 100 | 240 | 30 | 0.17 | Ni(acac)2 | 0.3876 | Co(acac)2 | 6.1 | OLA | 12.9 | TOPO | 0.67 | TOP | [10 empty] | 7.5 | 16 | sphere | ? | 10.1021/acs.chemmater.6b04335 | N | 10
Ni(acac)2,Co(acac)2,OLA,TOPO | TOP | CoNi | 100 | 240 | 30 | 0.255 | Ni(acac)2 | 0.5814 | Co(acac)2 | 6.1 | OLA | 12.9 | TOPO | 0.67 | TOP | [10 empty] | 10.6 | 13.21 | sphere | ? | 10.1021/acs.chemmater.6b04335 | N | 10
Ni(acac)2,Co(acac)2,OLA,TOPO | TOP | CoNi | 100 | 240 | 30 | 0.34 | Ni(acac)2 | 0.7752 | Co(acac)2 | 6.1 | OLA | 12.9 | TOPO | 0.67 | TOP | [10 empty] | 11.7 | 16.24 | sphere | ? | 10.1021/acs.chemmater.6b04335 | N | 10
Ni(acac)2,Co(acac)2,OLA,TOPO | TOP | CoNi | 100 | 240 | 30 | 0.51 | Ni(acac)2 | 1.1628 | Co(acac)2 | 6.1 | OLA | 12.9 | TOPO | 0.67 | TOP | [10 empty] | 13.4 | 24.63 | Irregular shape | ? | 10.1021/acs.chemmater.6b04335 | N | 10
Ni(acac)2,Co(acac)2,OLA,TOPO | TOP | CoNi | 100 | 240 | 30 | 0.17 | Ni(acac)2 | 0.5814 | Co(acac)2 | 6.1 | OLA | 12.9 | TOPO | 0.67 | TOP | [10 empty] | 10.3 | 15.53 | sphere | ? | 10.1021/acs.chemmater.6b04335 | N | 10
Ni(acac)2,Co(acac)2,OLA,TOPO | TOP | CoNi | 100 | 240 | 30 | 0.255 | Ni(acac)2 | 0.8721 | Co(acac)2 | 6.1 | OLA | 12.9 | TOPO | 0.67 | TOP | [10 empty] | 10.4 | 16.35 | sphere | ? | 10.1021/acs.chemmater.6b04335 | N | 10
Ni(acac)2,Co(acac)2,OLA,TOPO | TOP | CoNi | 100 | 240 | 30 | 0.34 | Ni(acac)2 | 1.1628 | Co(acac)2 | 6.1 | OLA | 12.9 | TOPO | 0.67 | TOP | [10 empty] | 11.3 | 24.78 | sphere | ? | 10.1021/acs.chemmater.6b04335 | N | 10
Ni(acac)2,Co(acac)2,OLA,TOPO | TOP | CoNi | 100 | 240 | 30 | 0.51 | Ni(acac)2 | 1.7442 | Co(acac)2 | 6.1 | OLA | 12.9 | TOPO | 0.67 | TOP | [10 empty] | 17.6 | 27.84 | Irregular shape | ? | 10.1021/acs.chemmater.6b04335 | N | 10
GeO2,TGA,NH3-H2O,OLA,CuCl |  | Cu2GeS3 | 25 | 300 | 30 | 0.3 | GeO2 | 2.67 | TGA | 10.27 | NH3-H2O | 30.394 | OLA | 0.6 | CuCl | [10 empty] | 16.7 | 17.34 | sphere | ? | 10.1021/acs.chemmater.6b04388 | N | 14.67
GeO2,TGA,NH3-H2O,OLA,CuCl |  | Cu7S4 | 25 | 180 | 0.0167 | 0.3 | GeO2 | 2.67 | TGA | 10.27 | NH3-H2O | 30.394 | OLA | 0.6 | CuCl | [10 empty] | 8.51 | 15.48 | Irregular shape | 324 | 10.1021/acs.chemmater.6b04388 | Y | 14.67
GeO2,TGA,NH3-H2O,OLA,CuCl |  | Cu2GeS3 | 25 | 240 | 0.0167 | 0.3 | GeO2 | 2.67 | TGA | 10.27 | NH3-H2O | 30.394 | OLA | 0.6 | CuCl | [10 empty] | 12.41 | 14.45 | Irregular shape | 477 | 10.1021/acs.chemmater.6b04388 | Y | 14.67
GeO2,TGA,NH3-H2O,OLA,CuCl |  | Cu2GeS3 | 25 | 280 | 0.0167 | 0.3 | GeO2 | 2.67 | TGA | 10.27 | NH3-H2O | 30.394 | OLA | 0.6 | CuCl | [10 empty] | 17.57 | 16.18 | Irregular shape | 220 | 10.1021/acs.chemmater.6b04388 | Y | 14.67
GeO2,TGA,NH3-H2O,OLA,CuCl |  | Cu2GeS3 | 25 | 300 | 0.0167 | 0.3 | GeO2 | 2.67 | TGA | 10.27 | NH3-H2O | 30.394 | OLA | 0.6 | CuCl | [10 empty] | 16.7 | 19.98 | Irregular shape | 223 | 10.1021/acs.chemmater.6b04388 | Y | 14.67
GeO2,TGA,NH3-H2O,OLA,CuCl |  | Cu2GeS3 | 25 | 300 | 30 | 0.3 | GeO2 | 1.335 | TGA | 5.135 | NH3-H2O | 30.394 | OLA | 0.6 | CuCl | [10 empty] | 16.6 | 15.47 | Irregular shape | ? | 10.1021/acs.chemmater.6b04388 | N | 14.67
GeO2,TGA,NH3-H2O,OLA,CuCl |  | Cu2GeS3 | 25 | 300 | 30 | 0.6 | GeO2 | 5.34 | TGA | 10.27 | NH3-H2O | 30.394 | OLA | 1.2 | CuCl | [10 empty] | 12.29 | 16.7 | sphere | 337 | 10.1021/acs.chemmater.6b04388 | Y | 14.67
TGA,OLA,CuCl |  | Cu7S4 | 25 | 180 | 5 | 1 | CuCl | 4.006 | TGA | 30.394 | OLA | [14 empty] | 11.22 | 9.93 | sphere | 549 | 10.1021/acs.chemmater.6b04388 | Y | 14.67
Ni(acac)2,OLA,ODE,TOP |  | Ni | 25 | 240 | 30 | 0.778 | Ni(acac)2 | 6.1 | OLA | 15.7 | ODE | 0.67 | TOP | [12 empty] | 23.59 | 9.4 | Irregular shape | 64 | 10.1021/cm901073k | Y | 20
Ni(CO)2TPP2,TPPe,OLA,ODE |  | Ni2P | 25 | 320 | 120 | 1 | Ni(CO)2TPP2 | 4 | TPPe | 20 | OLA | 18.75 | ODE | [12 empty] | 10.7 | 12.15 | sphere | ? | 10.1021/acs.chemmater.5b02140 | N | 10
Ni(CO)2TPP2,TPPe,OLA,ODE |  | Ni2P | 25 | 250 | 0.0167 | 1 | Ni(CO)2TPP2 | 4 | TPPe | 20 | OLA | 18.75 | ODE | [12 empty] | 6.77 | 28.68 | sphere | 98 | 10.1021/acs.chemmater.5b02140 | N | 10
Ni(CO)2TPP2,TPPe,OLA,ODE |  | Ni2P | 25 | 300 | 0.0167 | 1 | Ni(CO)2TPP2 | 4 | TPPe | 20 | OLA | 18.75 | ODE | [12 empty] | 14.7 | 17.58 | sphere | 145 | 10.1021/acs.chemmater.5b02140 | N | 10
Ni(CO)2TPP2,TPPe,OLA,ODE |  | Ni2P | 25 | 320 | 0.0167 | 1 | Ni(CO)2TPP2 | 4 | TPPe | 20 | OLA | 18.75 | ODE | [12 empty] | 15.98 | 11.38 | sphere | 36 | 10.1021/acs.chemmater.5b02140 | N | 10
Ni(CO)2TPP2,OLA,ODE |  | Ni2P | 25 | 150 | 0.0167 | 1 | Ni(CO)2TPP2 | 20 | OLA | 18.75 | ODE | [14 empty] | 11.71 | 13.4 | sphere | 15 | 10.1021/acs.chemmater.5b02140 | N | 10
Ni(CO)2TPP2,OLA,ODE |  | Ni | 25 | 200 | 0.0167 | 1 | Ni(CO)2TPP2 | 20 | OLA | 18.75 | ODE | [14 empty] | 10 | 23.3 | Irregular shape | 75 | 10.1021/acs.chemmater.5b02140 | N | 10
Ni(CO)2TPP2,OLA,ODE |  | Ni | 25 | 225 | 0.0167 | 1 | Ni(CO)2TPP2 | 20 | OLA | 18.75 | ODE | [14 empty] | 14.35 | 31.04 | triangle | 59 | 10.1021/acs.chemmater.5b02140 | N | 10
Ni(CO)2TPP2,OLA,ODE |  | Ni | 25 | 275 | 0.0167 | 1 | Ni(CO)2TPP2 | 20 | OLA | 18.75 | ODE | [14 empty] | 15.25 | 33.48 | triangle | 100 | 10.1021/acs.chemmater.5b02140 | N | 10
Ni(CO)2TPP2,OLA,ODE |  | Ni12P5 | 25 | 300 | 0.0167 | 1 | Ni(CO)2TPP2 | 20 | OLA | 18.75 | ODE | [14 empty] | 15.14 | 29.87 | Irregular shape | 26 | 10.1021/acs.chemmater.5b02140 | N | 10
Ni(acac)2,OLA,ODE | TOP | Ni | 100 | 220 | 120 | 7.8 | Ni(acac)2 | 77.808 | OLA | 6.25 | ODE | 3.92 | TOP | [12 empty] | 13.08 | 12.73 | sphere | 213 | 10.1021/acs.chemmater.5b02140 | N | 10
RhCl(CO)TPP2,OLA,ODE |  | Rh2P | 25 | 300 | 60 | 1 | RhCl(CO)TPP2 | 15 | OLA | 25 | ODE | [14 empty] | 10.3 | 27.18 | cube | ? | 10.1021/acs.chemmater.5b02140 | N | 10
Pd-TPP4,OLA,ODE |  | Pd3P | 25 | 300 | 60 | 1 | Pd-TPP4 | 14.9 | OLA | 25 | ODE | [14 empty] | 4 | 20 | sphere | ? | 10.1021/acs.chemmater.5b02140 | N | 10
TOPO | CoOA2,OA | Co2P | 350 | 350 | 0.333 | 0.15 | CoOA2 | 0.03 | OA | 12.932 | TOPO | [14 empty] | 19.41 | 10.67 | rectangle | 23 | 10.1021/nl103400a | Y | 0
TOPO | CoOA2,OA | Co2P | 350 | 350 | 60 | 0.15 | CoOA2 | 0.45 | OA | 12.932 | TOPO | [14 empty] | 266.59 | 37.37 | six-pointed star | 6 | 10.1021/nl103400a | Y | 0
OLA,ODE | Co2(CO)8,Fe(CO)5,ODE | FeCo | 200 | 200 | 20 | 9.118 | OLA | 62.5 | ODE | 2 | Co2(CO)8 | 2 | Fe(CO)5 | [12 empty] | 5.2 | 25 | Irregular shape | 106 | 10.1021/acs.chemmater.6b01185 | N | 0
OLA,ODE | Co2(CO)8,ODE,TOP | Co2P | 200 | 330 | 90 | 9 | OLA | 46.875 | ODE | 6 | Co2(CO)8 | 3.36 | TOP | [12 empty] | 13.99 | 14.87 | sphere | 118 | 10.1021/acs.chemmater.6b01185 | N | ?
OLA,ODE | Co2(CO)8,ODE,TOP | Co2P | 200 | 330 | 90 | 18 | OLA | 46.875 | ODE | 6 | Co2(CO)8 | 3.36 | TOP | [12 empty] | 17.68 | 12.5 | sphere | 117 | 10.1021/acs.chemmater.6b01185 | N | ?
OLA,ODE | Fe(CO)5,ODE,TOP | Fe2P | 200 | 350 | 90 | 9 | OLA | 46.875 | ODE | 6 | Fe(CO)5 | 3.36 | TOP | [12 empty] | 13.06 | 11.8 | sphere | 119 | 10.1021/acs.chemmater.6b01185 | N | ?
OLA,ODE | Fe(CO)5,ODE,TOP | Fe2P | 200 | 350 | 90 | 18 | OLA | 46.875 | ODE | 6 | Fe(CO)5 | 3.36 | TOP | [12 empty] | 24.89 | 14.1 | sphere | 124 | 10.1021/acs.chemmater.6b01185 | N | ?
NiCl2,OLA,ODE | ODE,P(OMe)3 | Ni2P | 275 | 275 | 30 | 0.1 | NiCl2 | 1 | OLA | 23.764 | ODE | 0.4 | P(OMe)3 | [12 empty] | 49 | 18.37 | Irregular shape | ? | 10.1021/acs.chemmater.5b03506 | N | 0
NiCl2,OLA,ODE | ODE,P(OEt)3 | Ni2P | 275 | 275 | 30 | 0.1 | NiCl2 | 1 | OLA | 23.764 | ODE | 0.4 | P(OEt)3 | [12 empty] | 37 | 24.32 | Irregular shape | ? | 10.1021/acs.chemmater.5b03506 | N | 0
NiCl2,OLA,ODE | ODE,TBPT | Ni2P | 275 | 275 | 30 | 0.1 | NiCl2 | 1 | OLA | 23.764 | ODE | 0.4 | TBPT | [12 empty] | 51 | 15.69 | Irregular shape | ? | 10.1021/acs.chemmater.5b03506 | N | 0
NiCl2,OLA,ODE | ODE,TNPP | Ni12P5 | 275 | 275 | 30 | 0.1 | NiCl2 | 1 | OLA | 23.764 | ODE | 0.4 | TNPP | [12 empty] | 55 | 14.55 | Irregular shape | ? | 10.1021/acs.chemmater.5b03506 | N | 0
NiCl2,OLA,ODE | ODE,TIPP | Ni2P | 275 | 275 | 30 | 0.1 | NiCl2 | 1 | OLA | 23.764 | ODE | 0.4 | TIPP | [12 empty] | 26 | 19.23 | triangle | ? | 10.1021/acs.chemmater.5b03506 | N | 0
NiCl2,OLA,ODE | ODE,TPPi | Ni2P | 275 | 275 | 30 | 0.1 | NiCl2 | 1 | OLA | 23.764 | ODE | 0.4 | TPPi | [12 empty] | 17 | 17.65 | triangle | ? | 10.1021/acs.chemmater.5b03506 | N | 0
NiCl2,OLA,ODE | ODE,TTBP | Ni | 275 | 275 | 30 | 0.1 | NiCl2 | 1 | OLA | 23.764 | ODE | 0.4 | TTBP | [12 empty] | 55 | 21.82 | Irregular shape | ? | 10.1021/acs.chemmater.5b03506 | N | 0
TOPO,OA,DCB | Co2(CO)8,DCB | Co | 180 | 180 | 5 | 0.259 | TOPO | 0.319 | OA | 142.15 | DCB | 1.521 | Co2(CO)8 | [12 empty] | 10.8 | 8 | sphere | 200 | 10.1021/jp402939e | N | 0
Ni(acac)2,TOP,DE,OLA |  | Ni | 25 | 230 | 60 | 4 | Ni(acac)2 | 4.48 | TOP | 33.244 | DE | 12.157 | OLA | [12 empty] | 22.2 | 8.9 | sphere | 200 | 10.1021/nl301642g | N | ?
ODE,OLA | Fe(CO)5 | Fe | 200 | 200 | 20 | 62.5 | ODE | 0.912 | OLA | 2.7 | Fe(CO)5 | [14 empty] | 15 | 4.67 | sphere | 103 | 10.1021/nn900574r | N | 0
TOPO | CdMe2,TOP | Cd | 330 | 330 | 0.5 | 20.692 | TOPO | 0.7 | CdMe2 | 2.242 | TOP | [14 empty] | 252.68 | 6.45 | sphere | ? | 10.1021/nn800270m | N | 0
Ni(acac)2,OLA,DE | TBP | Ni | 100 | 250 | 30 | 1 | Ni(acac)2 | 5.795 | OLA | 19.946 | DE | 1.201 | TBP | [12 empty] | 9.03 | 2.97 | sphere | 208 | 10.3390/nano12183198 | N | 2
Ni(acac)2,OLA,DE | TBP | Ni | 100 | 250 | 30 | 1 | Ni(acac)2 | 5.795 | OLA | 16.622 | DE | 1.201 | TBP | [12 empty] | 12.61 | 3.67 | sphere | 208 | 10.3390/nano12183198 | N | 2
Ni(acac)2,OLA,DE | TBP | Ni12P5 | 100 | 280 | 30 | 1 | Ni(acac)2 | 5.795 | OLA | 16.622 | DE | 1.201 | TBP | [12 empty] | 15.32 | 20.06 | rhombus | 74 | 10.3390/nano12183198 | Y | 2
PbCl2,OLA | S,OLA | PbS | 120 | 120 | 10 | 9 | PbCl2 | 29.634 | OLA | 0.375 | S | [14 empty] | 6.5 | 7.69 | sphere | 300 | 10.1021/acs.chemmater.1c02962 | N | 0
OLA | CuCl,TOP | Cu | 335 | 335 | 20 | 0.2 | CuCl | 4.484 | TOP | 54.709 | OLA | [14 empty] | 145 | 6.9 | hexagon | ? | 10.1021/acs.chemmater.5b03519 | N | 0
PVP,PD | Cu(acac)2,PD | Cu2O | 240 | 240 | 15 | 47.688 | PVP | 572.636 | PD | 4 | Cu(acac)2 | [14 empty] | 53 | 5.66 | cube | ? | 10.1002/adma.200800596 | N | 0
Cu(acac)2,PVP,THF | NaBH4,THF | Cu | 65 | 65 | 120 | 0.05 | Cu(acac)2 | 0.117 | PVP | 308.21 | THF | 0.21 | NaBH4 | [12 empty] | 11 | 27.27 | Irregular shape | ? | 10.1021/acs.jpcc.3c02369 | N | 0
PVP,PD | Cu(acac)2,PD | Cu2O | 220 | 220 | 5 | 8.998 | PVP | 524.916 | PD | 0.27 | Cu(acac)2 | [14 empty] | 60 | 13.33 | cube | ? | 10.1021/jacs.9b00911 | N | 0
PVP,H2O,LAA,KBr | Na2PdCl4,H2O | Pd | 80 | 80 | 180 | 0.945 | PVP | 610.433 | H2O | 0.341 | LAA | 0.194 | Na2PdCl4 | 2.521 | KBr | [10 empty] | 9.5 | 47.37 | rectangle | 175 | 10.1007/s12274-010-0051-3 | N | 0
PVP,H2O,LAA,KBr | Na2PdCl4,H2O | Pd | 80 | 80 | 180 | 0.945 | PVP | 610.433 | H2O | 0.341 | LAA | 0.194 | Na2PdCl4 | 5.042 | KBr | [10 empty] | 18 | 23.89 | rectangle | 175 | 10.1007/s12274-010-0051-3 | N | 0
PVP,H2O,LAA,KBr | Na2PdCl4,H2O | Pd | 80 | 80 | 180 | 0.945 | PVP | 610.433 | H2O | 0.341 | LAA | 0.194 | Na2PdCl4 | 3.361 | KBr | [10 empty] | 12.6 | 34.12 | rectangle | 175 | 10.1007/s12274-010-0051-3 | N | 0
PVP,H2O,LAA,KBr | Na2PdCl4,H2O | Pd | 80 | 80 | 180 | 0.945 | PVP | 610.433 | H2O | 0.341 | LAA | 0.194 | Na2PdCl4 | 4.202 | KBr | [10 empty] | 15.4 | 24.03 | rectangle | 175 | 10.1007/s12274-010-0051-3 | N | 0
PVP,H2O,LAA,KBr,KCl | Na2PdCl4,H2O | Pd | 80 | 80 | 180 | 0.945 | PVP | 610.433 | H2O | 0.341 | LAA | 0.194 | Na2PdCl4 | 0.042 | KBr | 2.482 | KCl | [8 empty] | 5.8 | 37.93 | rectangle | 175 | 10.1007/s12274-010-0051-3 | N | 0
PVP,H2O,LAA,KBr,KCl | Na2PdCl4,H2O | Pd | 80 | 80 | 180 | 0.945 | PVP | 610.433 | H2O | 0.341 | LAA | 0.194 | Na2PdCl4 | 0.63 | KBr | 1.891 | KCl | [8 empty] | 7.3 | 38.36 | rectangle | 175 | 10.1007/s12274-010-0051-3 | N | 0
EG,PVP | H2PtCl6*6H2O,H2O,KI | Pt | 160 | 160 | 60 | 0.05 | H2PtCl6 | 36.071 | H2O | 0.3 | KI | 167.658 | EG | 0.4675 | PVP | [10 empty] | 23.56 | 11.45 | flower shape | 399 | 10.1021/cm300056h | Y | 0
EG,PVP | H2PtCl6*6H2O,H2O | Pt | 160 | 160 | 60 | 0.05 | H2PtCl6 | 36.071 | H2O | 167.658 | EG | 0.4675 | PVP | [12 empty] | 4.74 | 9.79 | sphere | 320 | 10.1021/cm300056h | Y | 0
EG,PVP | H2PtCl6*6H2O,H2O,KI | Pt | 160 | 160 | 60 | 0.05 | H2PtCl6 | 36.071 | H2O | 0.025 | KI | 167.658 | EG | 0.4675 | PVP | [10 empty] | 7.5 | 14.37 | Irregular shape | 274 | 10.1021/cm300056h | Y | 0
EG,PVP | H2PtCl6*6H2O,H2O,KI | Pt | 160 | 160 | 60 | 0.05 | H2PtCl6 | 36.071 | H2O | 0.05 | KI | 167.658 | EG | 0.4675 | PVP | [10 empty] | 7.68 | 18.08 | Irregular shape | 301 | 10.1021/cm300056h | Y | 0
EG,PVP | H2PtCl6*6H2O,H2O,KI | Pt | 160 | 160 | 60 | 0.05 | H2PtCl6 | 36.071 | H2O | 0.15 | KI | 167.658 | EG | 0.4675 | PVP | [10 empty] | 12.42 | 15.51 | Irregular shape | 245 | 10.1021/cm300056h | Y | 0
EG,PVP | H2PtCl6*6H2O,H2O,KI | Pt | 160 | 160 | 60 | 0.05 | H2PtCl6 | 36.071 | H2O | 0.5 | KI | 167.658 | EG | 0.4675 | PVP | [10 empty] | 26.44 | 10.18 | flower shape | 208 | 10.1021/cm300056h | Y | 0
EG,PVP | H2PtCl6*6H2O,H2O,KF | Pt | 160 | 160 | 60 | 0.05 | H2PtCl6 | 36.071 | H2O | 0.3 | KF | 167.658 | EG | 0.4675 | PVP | [10 empty] | 7.67 | 12.69 | Irregular shape | 190 | 10.1021/cm300056h | Y | 0
EG,PVP | H2PtCl6*6H2O,H2O,KBr | Pt | 160 | 160 | 60 | 0.05 | H2PtCl6 | 36.071 | H2O | 0.3 | KCl | 167.658 | EG | 0.4675 | PVP | [10 empty] | 5.3 | 13.42 | sphere | 233 | 10.1021/cm300056h | Y | 0
EG,PVP | H2PtCl6*6H2O,H2O,KCl | Pt | 160 | 160 | 60 | 0.05 | H2PtCl6 | 36.071 | H2O | 0.3 | KBr | 167.658 | EG | 0.4675 | PVP | [10 empty] | 7.85 | 9.47 | rectangle | 370 | 10.1021/cm300056h | Y | 0
EG,PVP | H2PtCl6*6H2O,H2O,KI | Pt | 160 | 120 | 60 | 0.05 | H2PtCl6 | 36.071 | H2O | 0.3 | KI | 167.658 | EG | 0.4675 | PVP | [10 empty] | 20.26 | 17.04 | flower shape | 64 | 10.1021/cm300056h | Y | 0
EG,PVP | H2PtCl6*6H2O,H2O,KI | Pt | 160 | 140 | 60 | 0.05 | H2PtCl6 | 36.071 | H2O | 0.3 | KI | 167.658 | EG | 0.4675 | PVP | [10 empty] | 24.04 | 12.24 | flower shape | 73 | 10.1021/cm300056h | Y | 0
EG,PVP | H2PtCl6*6H2O,H2O,KI | Pt | 160 | 180 | 60 | 0.05 | H2PtCl6 | 36.071 | H2O | 0.3 | KI | 167.658 | EG | 0.4675 | PVP | [10 empty] | 20.64 | 26.48 | flower shape | 85 | 10.1021/cm300056h | Y | 0
EG,PVP | H2PtCl6*6H2O,H2O,KI | Pt | 160 | 160 | 60 | 0.01 | H2PtCl6 | 36.071 | H2O | 0.06 | KI | 167.658 | EG | 0.4675 | PVP | [10 empty] | 9.73 | 16.59 | Irregular shape | 280 | 10.1021/cm300056h | Y | 0
EG,PVP | H2PtCl6*6H2O,H2O,KI | Pt | 160 | 160 | 60 | 0.025 | H2PtCl6 | 36.071 | H2O | 0.15 | KI | 167.658 | EG | 0.4675 | PVP | [10 empty] | 13.41 | 17.71 | Irregular shape | 119 | 10.1021/cm300056h | Y | 0
EG,PVP | H2PtCl6*6H2O,H2O,KI | Pt | 160 | 160 | 60 | 0.1 | H2PtCl6 | 36.071 | H2O | 0.6 | KI | 167.658 | EG | 0.4675 | PVP | [10 empty] | 38.37 | 19.47 | flower shape | 36 | 10.1021/cm300056h | Y | 0
EG,PVP | H2PtCl6*6H2O,H2O,KI | Pt | 160 | 160 | 60 | 0.05 | H2PtCl6 | 36.071 | H2O | 0.3 | KI | 167.658 | EG | 0.0935 | PVP | [10 empty] | 22.79 | 17.46 | flower shape | 92 | 10.1021/cm300056h | Y | 0
EG,PVP | H2PtCl6*6H2O,H2O,KI | Pt | 160 | 160 | 60 | 0.05 | H2PtCl6 | 36.071 | H2O | 0.3 | KI | 167.658 | EG | 0.187 | PVP | [10 empty] | 15.36 | 26.16 | flower shape | 82 | 10.1021/cm300056h | Y | 0
PVP,H2O | Na2PdCl4,K2PtCl4,H2O | PdPt | 80 | 80 | 1080 | 0.315 | PVP | 610.433 | H2O | 0.032 | Na2PdCl4 | 0.032 | K2PtCl4 | [12 empty] | 34.08 | 15.07 | Irregular shape | 68 | 10.1002/anie.200902235 | Y | 0
PVP,EG | Na2PdCl4,K2PtCl4,EG | PdPt | 110 | 110 | 300 | 0.945 | PVP | 197.245 | EG | 0.097 | Na2PdCl4 | 0.097 | K2PtCl4 | [12 empty] | 5.6 | 11.54 | rhombus | 106 | 10.1002/anie.200902235 | Y | 0
PVP,H2O | Na2PdCl4,K2PtCl4,H2O | PdPt | 80 | 80 | 180 | 0.315 | PVP | 610.433 | H2O | 0.032 | Na2PdCl4 | 0.032 | K2PtCl4 | [12 empty] | 17.43 | 24.1 | Irregular shape | 54 | 10.1002/anie.200902235 | Y | 0
PVP,H2O | Na2PdCl4,K2PtCl4,H2O | PdPt | 80 | 80 | 480 | 0.315 | PVP | 610.433 | H2O | 0.032 | Na2PdCl4 | 0.032 | K2PtCl4 | [12 empty] | 18.17 | 25.14 | Irregular shape | 82 | 10.1002/anie.200902235 | Y | 0
PVP,EG | Na2PdCl4,K2PtCl4,EG | PdPt | 110 | 110 | 15 | 0.945 | PVP | 197.245 | EG | 0.097 | Na2PdCl4 | 0.097 | K2PtCl4 | [12 empty] | 6.83 | 5.14 | rhombus | 258 | 10.1002/anie.200902235 | Y | 0
CuCl,OLA | Te,TOP | Cu1.43Te | 280 | 280 | 15 | 1 | CuCl | 30.394 | OLA | 1 | Te | 2.242 | TOP | [12 empty] | 97.5 | 10.77 | hexagon | 100 | 10.1002/smll.202006729 | N | 0
SnCl2,OLA | Te,TOP | SnTe | 280 | 280 | 15 | 1 | SnCl2 | 30.394 | OLA | 1 | Te | 2.242 | TOP | [12 empty] | 74.34 | 50 | rod | 100 | 10.1002/smll.202006729 | N | 0
CuCl,OLA,SnCl2 | Te,TOP | Cu2SnTe3 | 280 | 280 | 15 | 0.3 | CuCl | 30.394 | OLA | 1 | Te | 2.242 | TOP | 0.7 | SnCl2 | [10 empty] | 28.2 | 11.7 | cube | 100 | 10.1002/smll.202006729 | N | 0
CuCl,OLA,SnCl2 | Te,TOP | Cu1.43Te | 280 | 280 | 15 | 0.75 | CuCl | 30.394 | OLA | 1 | Te | 2.242 | TOP | 0.25 | SnCl2 | [10 empty] | 19.25 | 9.57 | rectangle | 100 | 10.1002/smll.202006729 | N | 0
FeCl2,OLA | TeO2,DT,OLA | FeTe2 | 200 | 200 | 10 | 0.2 | TeO2 | 8.35 | DT | 21.276 | OLA | 0.1 | FeCl2 | [12 empty] | 4.7 | 14.89 | sphere | ? | 10.1088/1674-1056/ab3b51 | N | 0
FeCl2,OLA | TeO2,DT,OLA | FeTe2 | 200 | 200 | 30 | 0.2 | TeO2 | 8.35 | DT | 21.276 | OLA | 0.1 | FeCl2 | [12 empty] | 6.3 | 12.7 | Irregular shape | ? | 10.1088/1674-1056/ab3b51 | N | 0
FeCl2,OLA | TeO2,DT,OLA | FeTe2 | 200 | 200 | 60 | 0.2 | TeO2 | 8.35 | DT | 21.276 | OLA | 0.1 | FeCl2 | [12 empty] | 8.8 | 34.09 | Irregular shape | ? | 10.1088/1674-1056/ab3b51 | N | 0
Ag(S2CNEt2),DT |  | Ag2S | 25 | 210 | 60 | 0.1 | Ag(S2CNEt2) | 49.41 | DT | [16 empty] | 5.4 | 5.56 | sphere | 100 | 10.1021/nn301218z | N | 15
AgNO3,DT |  | Ag2S | 25 | 210 | 60 | 0.1 | AgNO3 | 49.41 | DT | [16 empty] | 9.17 | 2.43 | sphere | 42 | 10.1021/nn301218z | Y | 15
Ag(S2CNEt2),OLA |  | Ag | 25 | 190 | 60 | 0.1 | Ag(S2CNEt2) | 15.2 | OLA | [16 empty] | 17.7 | 5.39 | sphere | ? | 10.1021/acsami.9b22827 | N | 20
Ag(S2CNEt2),DT,OLA |  | Ag2S | 25 | 190 | 60 | 0.1 | Ag(S2CNEt2) | 2.4 | DT | 13.7 | OLA | [14 empty] | 17.49 | 6.5 | sphere | ? | 10.1021/acsami.9b22827 | N | 20
Ag(S2CNEt2),DT,OLA |  | Ag2S | 25 | 190 | 60 | 0.1 | Ag(S2CNEt2) | 5.2 | DT | 11.4 | OLA | [14 empty] | 13.81 | 12.25 | sphere | ? | 10.1021/acsami.9b22827 | N | 20
Ag(S2CNEt2),DT,OLA |  | Ag2S | 25 | 190 | 60 | 0.1 | Ag(S2CNEt2) | 10.4 | DT | 7.6 | OLA | [14 empty] | 12.28 | 14.63 | sphere | ? | 10.1021/acsami.9b22827 | N | 20
Ag(S2CNEt2),DT,OLA |  | Ag2S | 25 | 190 | 60 | 0.1 | Ag(S2CNEt2) | 18.8 | DT | 1.5 | OLA | [14 empty] | 11.49 | 14.73 | sphere | ? | 10.1021/acsami.9b22827 | N | 20
Ag(S2CNEt2),DT |  | Ag2S | 25 | 190 | 60 | 0.1 | Ag(S2CNEt2) | 20.9 | DT | [16 empty] | 7.97 | 10.61 | sphere | ? | 10.1021/acsami.9b22827 | N | 20
Ag(S2CNEt2),DT |  | Ag2S | 25 | 150 | 2 | 0.1 | Ag(S2CNEt2) | 50.101 | DT | [16 empty] | 3.4 | 23.53 | sphere | ? | 10.1016/j.colsurfb.2019.04.068 | N | 26.67
AgNO3,OLA |  | Ag | 25 | 150 | 60 | 0.5 | AgNO3 | 60.787 | OLA | [16 empty] | 7.99 | 11.06 | sphere | 57 | 10.1039/C3DT51294K | Y | ?
AuCl3,OLA |  | Au | 25 | 150 | 60 | 0.5 | AuCl3 | 60.787 | OLA | [16 empty] | 12.69 | 6.63 | sphere | 22 | 10.1039/C3DT51294K | Y | ?
RuCl3,OLA |  | Ru | 25 | 350 | 60 | 0.501 | RuCl3 | 60.787 | OLA | [16 empty] | 4.88 | 13.34 | Irregular shape | 132 | 10.1039/C3DT51294K | Y | ?
TOA | Ru3(CO)12,toluene | Ru | 275 | 275 | 5 | 9.15 | TOA | 0.047 | Ru3(CO)12 | 9.464 | toluene | [14 empty] | 1.6 | 25 | sphere | ? | 10.1021/jp801546c | N | 0
TOA,HDA | Ru3(CO)12,toluene | Ru | 25 | 275 | 12 | 9.15 | TOA | 0.047 | Ru3(CO)12 | 4.141 | HDA | [14 empty] | 4.7 | 12.77 | sphere | ? | 10.1021/jp801546c | N | 30
TOA,ODA | Ru3(CO)12,toluene | Ru | 25 | 275 | 12 | 9.15 | TOA | 0.047 | Ru3(CO)12 | 3.71 | ODA | [14 empty] | 5.2 | 13.46 | sphere | ? | 10.1021/jp801546c | N | 30
RuCl3,ODT,THF | SH,THF | Ru | 0 | 25 | 120 | 0.5 | RuCl3 | 1 | ODT | 246.568 | THF | 1 | SH | [12 empty] | 1.6 | 18.75 | sphere | ? | 10.1021/la052332t | N | ?
RuCl3,OT,THF | SH,THF | Ru | 0 | 25 | 120 | 0.5 | RuCl3 | 1 | OT | 246.568 | THF | 1 | SH | [12 empty] | 2.2 | 18.18 | sphere | ? | 10.1021/la052332t | N | ?
RuCl3,EOT,THF | SH,THF | Ru | 0 | 25 | 120 | 0.5 | RuCl3 | 1 | EOT | 246.568 | THF | 1 | SH | [12 empty] | 2 | 20 | sphere | ? | 10.1021/la052332t | N | ?
RuCl3,ethanol,HS,NaBH4 |  | Ru | 25 | 25 | 0.0167 | 0.49 | RuCl3 | 342.522 | ethanol | 4.9 | HS | 0.49 | NaBH4 | [12 empty] | 34.55 | 26.86 | Irregular shape | 17 | 10.1021/acs.langmuir.2c02645 | Y | 0
RuCl3,ethanol,HS,NaBH4 |  | Ru | 25 | 25 | 60 | 0.49 | RuCl3 | 342.522 | ethanol | 4.9 | HS | 0.49 | NaBH4 | [12 empty] | 44.7 | 21.07 | sphere | 5 | 10.1021/acs.langmuir.2c02645 | Y | 0
RuCl3,ethanol,HS,NaBH4 |  | Ru | 25 | 25 | 120 | 0.49 | RuCl3 | 342.522 | ethanol | 4.9 | HS | 0.49 | NaBH4 | [12 empty] | 40.81 | 29.63 | hexagon | 3 | 10.1021/acs.langmuir.2c02645 | Y | 0
RuCl3,ethanol,HS,NaBH4 |  | Ru | 25 | 25 | 180 | 0.49 | RuCl3 | 342.522 | ethanol | 4.9 | HS | 0.49 | NaBH4 | [12 empty] | 42.57 | 27.55 | hexagon | 6 | 10.1021/acs.langmuir.2c02645 | Y | 0
RuCl3,ethanol,HS,NaBH4 |  | Ru | 25 | 25 | 240 | 0.49 | RuCl3 | 342.522 | ethanol | 4.9 | HS | 0.49 | NaBH4 | [12 empty] | 64.29 | 0.04 | cube | 2 | 10.1021/acs.langmuir.2c02645 | Y | 0
RuCl3,ethanol,HS,NaBH4 |  | Ru | 25 | 25 | 300 | 0.49 | RuCl3 | 342.522 | ethanol | 4.9 | HS | 0.49 | NaBH4 | [12 empty] | 46.04 | 13.69 | cube | 72 | 10.1021/acs.langmuir.2c02645 | Y | 0
RuCl3,ethanol,HS,NaBH4 |  | Ru | 25 | 25 | 300 | 0.49 | RuCl3 | 342.522 | ethanol | 2.5 | HS | 0.49 | NaBH4 | [12 empty] | 80.45 | 53.67 | cube | 7 | 10.1021/acs.langmuir.2c02645 | Y | 0
RuCl3,ethanol,HS,NaBH4 |  | Ru | 25 | 25 | 300 | 0.49 | RuCl3 | 342.522 | ethanol | 7.3 | HS | 0.49 | NaBH4 | [12 empty] | 59.6 | 2.7 | cube | 5 | 10.1021/acs.langmuir.2c02645 | Y | 0
RuCl3,ethanol,HS,NaBH4 |  | Ru | 25 | 25 | 300 | 0.49 | RuCl3 | 342.522 | ethanol | 9.7 | HS | 0.49 | NaBH4 | [12 empty] | 19.23 | 26.58 | Irregular shape | 43 | 10.1021/acs.langmuir.2c02645 | Y | 0
Mo(CO)6,TOPO | S,ODE | MoS2 | 270 | 270 | 2880 | 0.4 | Mo(CO)6 | 25.865 | TOPO | 0.797 | S | 9.375 | ODE | [12 empty] | 2.57 | 12.06 | sphere | 218 | 10.1021/ic701020s | N | 0
Mo(CO)6,TOPO | S,ODE | MoS2 | 300 | 300 | 2880 | 0.4 | Mo(CO)6 | 25.865 | TOPO | 0.797 | S | 9.375 | ODE | [12 empty] | 3.13 | 12.46 | sphere | 253 | 10.1021/ic701020s | N | 0
Mo(CO)6,TOPO | S,ODE | MoS2 | 330 | 330 | 2880 | 0.4 | Mo(CO)6 | 25.865 | TOPO | 0.797 | S | 9.375 | ODE | [12 empty] | 4.53 | 9.05 | sphere | 127 | 10.1021/ic701020s | N | 0
LaCl3,La(OPr)3,OLA |  | LaClO | 25 | 340 | 120 | 2 | LaCl3 | 2 | La(OPr)3 | 25 | OLA | [14 empty] | 15.78 | 22.69 | rectangle | 53 | 10.1021/ic200114s | Y | ?
GdCl3,Gd(OPr)3,OLA |  | GdClO | 25 | 340 | 120 | 2 | GdCl3 | 2 | Gd(OPr)3 | 25 | OLA | [14 empty] | 66.5 | 31.78 | cube | 23 | 10.1021/ic200114s | Y | ?
OLA,toluene | PbBr2,N-DPT,DMF | PbS | 25 | 25 | 120 | 0.16 | PbBr2 | 0.08 | N-DPT | 5.166 | DMF | 3.0394 | OLA | 85.175 | toluene | [10 empty] | 3.47 | 21.61 | sphere | ? | 10.1021/acs.jpclett.3c02005 | N | 0
AgNO3,SbCl3,OLA,OA,S,ODE |  | Ag3SbS3 | 25 | 170 | 60 | 1 | AgNO3 | 1 | SbCl3 | 2 | S | 3.0394 | OLA | 3.15 | OA | 25 | ODE | [8 empty] | 125 | 1.84 | sphere | ? | 10.1021/acs.cgd.7b01355 | N | ?
AgNO3,SbCl3,OLA,OA,S,ODE |  | Ag3SbS3 | 25 | 190 | 60 | 1 | AgNO3 | 1 | SbCl3 | 2 | S | 3.0394 | OLA | 3.15 | OA | 25 | ODE | [8 empty] | 197 | 1.32 | hexagon | ? | 10.1021/acs.cgd.7b01355 | N | ?
NiI2,OLA,N-DPT,DBA | DT | Ni9S8 | 180 | 180 | 240 | 0.38 | NiI2 | 15.2 | OLA | 1.14 | N-DPT | 10.4 | DBA | 12.5 | DT | [10 empty] | 8.8 | 20.45 | sphere | 355 | 10.1039/C8NR05208E | N | 0
NiI2,OLA | DT | Ni9S8 | 180 | 180 | 120 | 0.38 | NiI2 | 15.2 | OLA | 0.57 | DT | [14 empty] | 9.5 | 15.26 | rod | 355 | 10.1039/C8NR05208E | Y | 0
NiI2,OLA | DT | Ni9S8 | 180 | 180 | 120 | 0.38 | NiI2 | 15.2 | OLA | 1.14 | DT | [14 empty] | 15.09 | 19.09 | rod | 200 | 10.1039/C8NR05208E | Y | 0
NiI2,OLA | N-DPT,DBA | Ni3S4 | 180 | 180 | 240 | 0.38 | NiI2 | 15.2 | OLA | 0.57 | N-DPT | 7.8 | DBA | [12 empty] | 12.4 | 19.35 | Irregular shape | 301 | 10.1039/C8NR05208E | N | 0
NiI2,OLA | N-DPT,DBA | NiS-2 | 180 | 180 | 5 | 0.38 | NiI2 | 21.7 | DODA | 1.9 | N-DPT | 15.6 | DBA | [12 empty] | 8.9 | 26.97 | Irregular shape | 300 | 10.1039/C8NR05208E | N | 0
Bi(NO3)3*5H2O,OLA | DMAB,Se,OLA | Bi8Se9 | 250 | 250 | 60 | 1.5 | DMAB | 1.5 | Se | 39.512 | OLA | 1 | Bi(NO3)3 | [12 empty] | 22.77 | 31.63 | sphere | 49 | 10.1039/C6RA07570C | Y | 0
Bi(NO3)3*5H2O,OLA | DMAB,Se,OLA | Bi8Se9 | 290 | 290 | 60 | 1.5 | DMAB | 1.5 | Se | 39.512 | OLA | 1 | Bi(NO3)3 | [12 empty] | 23.55 | 33.65 | Irregular shape | 28 | 10.1039/C6RA07570C | Y | 0
BiCl3,SbCl3,OLA,DODA | S | Bi2S3 | 130 | 180 | 60 | 24.315 | OLA | 5.395 | DODA | 3 | S | 0.4375 | BiCl3 | 0.0625 | SbCl3 | [10 empty] | 29.9 | 24.65 | rod | 41 | 10.1021/acsami.7b17253 | Y | ?
BiCl3,SbCl3,OLA,DODA | S | Bi2S3 | 130 | 180 | 60 | 24.315 | OLA | 5.395 | DODA | 3 | S | 0.4 | BiCl3 | 0.1 | SbCl3 | [10 empty] | 28.87 | 29.87 | rod | 92 | 10.1021/acsami.7b17253 | Y | ?
BiCl3,SbCl3,OLA,DODA | S | Bi2S3 | 130 | 180 | 60 | 24.315 | OLA | 5.395 | DODA | 3 | S | 0.3 | BiCl3 | 0.2 | SbCl3 | [10 empty] | 42.22 | 28.65 | rod | 35 | 10.1021/acsami.7b17253 | Y | ?
BiCl3,SbCl3,OLA,DODA | S | Sb2S3 | 130 | 180 | 60 | 24.315 | OLA | 5.395 | DODA | 3 | S | 0.2 | BiCl3 | 0.3 | SbCl3 | [10 empty] | 38.73 | 22.14 | rod | 11 | 10.1021/acsami.7b17253 | Y | ?
BiCl3,SbCl3,OLA,DODA | S | Sb2S3 | 130 | 180 | 60 | 24.315 | OLA | 5.395 | DODA | 3 | S | 0.0625 | BiCl3 | 0.4375 | SbCl3 | [10 empty] | 44.4 | 28.24 | rod | 15 | 10.1021/acsami.7b17253 | Y | ?
Zn(NO3)2,Mn(NO3)2,DT,OLA | S,OLA | ZnS | 160 | 230 | 5 | 0.4 | Zn(NO3)2 | 0.02 | Mn(NO3)2 | 2.088 | DT | 51.669 | OLA | 0.4 | S | [10 empty] | 12.77 | 31.25 | rod | 100 | 10.1021/ja110996c | N | 15
Zn(NO3)2,Mn(NO3)2,DT,OLA | S,OLA | ZnS | 160 | 230 | 5 | 0.4 | Zn(NO3)2 | 0.08 | Mn(NO3)2 | 2.088 | DT | 51.669 | OLA | 0.4 | S | [10 empty] | 10.7 | 15.56 | rod | 100 | 10.1021/ja110996c | N | 15
Zn(NO3)2,Mn(NO3)2,DT,OLA | S,OLA | ZnS | 160 | 230 | 10 | 0.4 | Zn(NO3)2 | 0.02 | Mn(NO3)2 | 2.088 | DT | 51.669 | OLA | 0.4 | S | [10 empty] | 10.55 | 15.79 | rod | 100 | 10.1021/ja110996c | N | 15
Zn(NO3)2,Mn(NO3)2,DT,OLA | S,OLA | ZnS | 160 | 230 | 10 | 0.4 | Zn(NO3)2 | 0.08 | Mn(NO3)2 | 2.088 | DT | 51.669 | OLA | 0.4 | S | [10 empty] | 11.06 | 21.88 | rod | 100 | 10.1021/ja110996c | N | 15
Zn(NO3)2,Mn(NO3)2,DT,OLA | S,OLA | ZnS | 160 | 230 | 15 | 0.4 | Zn(NO3)2 | 0.02 | Mn(NO3)2 | 2.088 | DT | 51.669 | OLA | 0.4 | S | [10 empty] | 11.23 | 26.67 | rod | 100 | 10.1021/ja110996c | N | 15
Zn(NO3)2,Mn(NO3)2,DT,OLA | S,OLA | ZnS | 160 | 230 | 15 | 0.4 | Zn(NO3)2 | 0.08 | Mn(NO3)2 | 2.088 | DT | 51.669 | OLA | 0.4 | S | [10 empty] | 11.28 | 24 | rod | 100 | 10.1021/ja110996c | N | 15
Zn(NO3)2,Mn(NO3)2,DT,OLA | S,OLA | ZnS | 160 | 230 | 20 | 0.4 | Zn(NO3)2 | 0.02 | Mn(NO3)2 | 2.088 | DT | 51.669 | OLA | 0.4 | S | [10 empty] | 11.83 | 27.27 | rod | 100 | 10.1021/ja110996c | N | 15
Zn(NO3)2,Mn(NO3)2,DT,OLA | S,OLA | ZnS | 160 | 230 | 20 | 0.4 | Zn(NO3)2 | 0.08 | Mn(NO3)2 | 2.088 | DT | 51.669 | OLA | 0.4 | S | [10 empty] | 11.94 | 40 | rod | 100 | 10.1021/ja110996c | N | 15
S,OLA,PL | SbCl3,EHA | Sb2S3 | 150 | 150 | 2 | 1 | SbCl3 | 31.551 | EHA | 1.5 | S | 18.236 | OLA | 62 | PL | [10 empty] | 33 | 15.15 | Irregular shape | 250 | 10.3762/bjnano.12.76 | N | 0
S,OLA,PL | SbCl3,EHA | Sb2S3 | 150 | 150 | 5 | 1 | SbCl3 | 31.551 | EHA | 1.5 | S | 18.236 | OLA | 62 | PL | [10 empty] | 210 | 14.29 | Irregular shape | 250 | 10.3762/bjnano.12.76 | N | 0
S,OLA,PL | SbCl3,EHA | Sb2S3 | 150 | 150 | 10 | 1 | SbCl3 | 31.551 | EHA | 1.5 | S | 18.236 | OLA | 62 | PL | [10 empty] | 220 | 13.64 | Irregular shape | 250 | 10.3762/bjnano.12.76 | N | 0
S,OLA,PL | SbCl3,EHA | Sb2S3 | 150 | 150 | 30 | 1 | SbCl3 | 31.551 | EHA | 1.5 | S | 18.236 | OLA | 62 | PL | [10 empty] | 210 | 14.29 | Irregular shape | 250 | 10.3762/bjnano.12.76 | N | 0
S,OLA,PL | SbCl3,EHA | Sb2S3 | 150 | 150 | 120 | 1 | SbCl3 | 31.551 | EHA | 1.5 | S | 18.236 | OLA | 62 | PL | [10 empty] | 230 | 8.7 | Irregular shape | 250 | 10.3762/bjnano.12.76 | N | 0
S,OLA,PL | SbCl3,EHA | Sb2S3 | 150 | 150 | 300 | 1 | SbCl3 | 31.551 | EHA | 1.5 | S | 18.236 | OLA | 62 | PL | [10 empty] | 220 | 13.64 | Irregular shape | 250 | 10.3762/bjnano.12.76 | N | 0
AgCl,TBAC,Se,TOP,OLA,OCT |  | Ag2Se | 25 | 170 | 15 | 0.4 | AgCl | 0.4 | TBAC | 0.8 | Se | 0.897 | TOP | 12.157 | OLA | 7.242 | OCT | [8 empty] | 7.2 | 22.22 | sphere | 200 | 10.1021/acsnano.3c03911 | N | 5
AgCl,TBAC,Se,TOP,OLA,OCT |  | Ag2Se | 25 | 170 | 30 | 0.4 | AgCl | 0.4 | TBAC | 0.8 | Se | 0.897 | TOP | 12.157 | OLA | 7.242 | OCT | [8 empty] | 11.8 | 10.17 | sphere | 200 | 10.1021/acsnano.3c03911 | N | 5
AgCl,TBAC,Se,TOP,OLA,OCT |  | Ag2Se | 25 | 170 | 40 | 0.4 | AgCl | 0.4 | TBAC | 0.8 | Se | 0.897 | TOP | 12.157 | OLA | 7.242 | OCT | [8 empty] | 14.1 | 7.09 | sphere | 200 | 10.1021/acsnano.3c03911 | N | 5
AgCl,TBAC,Se,TOP,OLA,OCT |  | Ag2Se | 25 | 170 | 60 | 0.4 | AgCl | 0.4 | TBAC | 0.8 | Se | 0.897 | TOP | 12.157 | OLA | 7.242 | OCT | [8 empty] | 17.7 | 3.39 | sphere | 200 | 10.1021/acsnano.3c03911 | N | 5
TOP,Se | TOPO,TOP,TEA | Al2Se3 | 120 | 278 | 60 | 2.74 | TOPO | 33.63 | TOP | 5 | TEA | 7.5 | Se | [12 empty] | 6.8 | 11.76 | Irregular shape | 100 | 10.1016/j.materresbull.2012.11.059 | N | 20
PbO,OA,ODE,Se,TOP |  | PbSe | 25 | 150 | 60 | 0.25 | PbO | 1.575 | OA | 15.625 | ODE | 2.505 | Se | 3.363 | TOP | [10 empty] | 6 | 4.7 | sphere | ? | 10.1021/la103444h | N | ?
PbO,OA,ODE,Te,TOP |  | PbTe | 25 | 240 | 30 | 1 | PbO | 6.302 | OA | 15.625 | ODE | 0.5 | Te | 2.242 | TOP | [10 empty] | 12.5 | 6.6 | sphere | ? | 10.1021/la103444h | N | ?
MnCl2,TTA,OA,OLA |  | MnS-2 | 25 | 250 | 30 | 0.5 | MnCl2 | 0.5 | TTA | 3.151 | OA | 15.197 | OLA | [12 empty] | 14 | 9.28 | cube | ? | 10.1021/la304228w | N | 5
MnCl2,TTA,OA,OLA |  | MnS-2 | 25 | 250 | 60 | 0.5 | MnCl2 | 0.5 | TTA | 3.151 | OA | 15.197 | OLA | [12 empty] | 26.3 | 7.22 | cube | ? | 10.1021/la304228w | N | 5
MnCl2,TTA,OA,OLA |  | MnS-2 | 25 | 250 | 120 | 0.5 | MnCl2 | 0.5 | TTA | 3.151 | OA | 15.197 | OLA | [12 empty] | 40.1 | 6.98 | cube | ? | 10.1021/la304228w | N | 5
PbO,OA | (TMS)2S,ODE | PbS | 180 | 180 | 1 | 2.016 | PbO | 63.018 | OA | 0.996 | (TMS)2S | 31.25 | ODE | [12 empty] | 11.3 | 7.79 | sphere | 265 | 10.1021/ja5057032 | N | 0
GeI2,TOP,Te | BBA,DE | GeTe | 180 | 180 | 90 | 0.202 | GeI2 | 11.21 | TOP | 1 | Te | 0.598 | BBA | 3.324 | DE | [10 empty] | 1000 | 20 | cube | 200 | 10.1021/cm1004483 | N | 0
Sn6O4(OH)4,OA,OLA | Selenourea,OLA | SnSe | 110 | 110 | 5 | 0.025 | Sn6O4(OH)4 | 3.15 | OA | 39.512 | OLA | 0.3 | Selenourea | [12 empty] | 19.5 | 7.5 | cube | ? | 10.1039/C1CE05083D | N | 0
Sn6O4(OH)4,OA,OLA | Selenourea,OLA | SnSe | 110 | 110 | 5 | 0.05 | Sn6O4(OH)4 | 3.15 | OA | 39.512 | OLA | 0.3 | Selenourea | [12 empty] | 7.2 | 2.5 | sphere | ? | 10.1039/C1CE05083D | N | 0
Sn6O4(OH)4,OA,OLA | Selenourea,OLA | SnSe | 110 | 110 | 5 | 0.1 | Sn6O4(OH)4 | 3.15 | OA | 39.512 | OLA | 0.3 | Selenourea | [12 empty] | 24.4 | 10 | cube | ? | 10.1039/C1CE05083D | N | 0
Sn6O4(OH)4,OA,OLA | Selenourea,OLA | SnSe | 140 | 140 | 5 | 0.025 | Sn6O4(OH)4 | 3.15 | OA | 39.512 | OLA | 0.3 | Selenourea | [12 empty] | 16.6 | 6 | cube | ? | 10.1039/C1CE05083D | N | 0
Sn6O4(OH)4,OA,OLA | Selenourea,OLA | SnSe | 140 | 140 | 5 | 0.05 | Sn6O4(OH)4 | 3.15 | OA | 39.512 | OLA | 0.3 | Selenourea | [12 empty] | 8.4 | 3.7 | sphere | ? | 10.1039/C1CE05083D | N | 0
Sn6O4(OH)4,OA,OLA | Selenourea,OLA | SnSe | 140 | 140 | 5 | 0.1 | Sn6O4(OH)4 | 3.15 | OA | 39.512 | OLA | 0.3 | Selenourea | [12 empty] | 18 | 8 | cube | ? | 10.1039/C1CE05083D | N | 0
OLA,PbAc2*3H2O,OA,ODE | Sn[N(SiMe3)2]2,ODE,Te,TOP | SnTe | 150 | 150 | 1.5 | 51.669 | OLA | 0.15 | PbAc2 | 0.284 | OA | 10.656 | ODE | 0.4 | Sn[N(SiMe3)2]2 | 2.75 | Te | 6.166 | TOP | [6 empty] | 5.1 | 3.92 | sphere | ? | 10.1021/nl8037757 | N | 0
OLA,PbAc2*3H2O,OA,ODE | Sn[N(SiMe3)2]2,ODE,Te,TOP | SnTe | 150 | 150 | 1.5 | 51.669 | OLA | 0.125 | PbAc2 | 0.236 | OA | 9.922 | ODE | 0.4 | Sn[N(SiMe3)2]2 | 2.6 | Te | 5.829 | TOP | [6 empty] | 4.6 | 4.35 | sphere | ? | 10.1021/nl8037757 | N | 0
OLA,PbAc2*3H2O,OA,ODE | Sn[N(SiMe3)2]2,ODE,Te,TOP | SnTe | 150 | 150 | 1.5 | 51.669 | OLA | 0.1 | PbAc2 | 0.189 | OA | 9.188 | ODE | 0.4 | Sn[N(SiMe3)2]2 | 2.5 | Te | 5.605 | TOP | [6 empty] | 5 | 4 | sphere | ? | 10.1021/nl8037757 | N | 0
OLA,PbAc2*3H2O,OA,ODE | Sn[N(SiMe3)2]2,ODE,Te,TOP | PbTe | 150 | 150 | 1.5 | 51.669 | OLA | 0.075 | PbAc2 | 0.142 | OA | 8.453 | ODE | 0.4 | Sn[N(SiMe3)2]2 | 2.35 | Te | 5.269 | TOP | [6 empty] | 4.4 | 4.55 | sphere | ? | 10.1021/nl8037757 | N | 0
OLA,PbAc2*3H2O,OA,ODE | Sn[N(SiMe3)2]2,ODE,Te,TOP | PbTe | 150 | 150 | 1.5 | 51.669 | OLA | 0.05 | PbAc2 | 0.0945 | OA | 7.719 | ODE | 0.4 | Sn[N(SiMe3)2]2 | 2.25 | Te | 5.045 | TOP | [6 empty] | 4.8 | 4.17 | sphere | ? | 10.1021/nl8037757 | N | 0
OLA,PbAc2*3H2O,OA,ODE | Sn[N(SiMe3)2]2,ODE,Te,TOP | PbTe | 150 | 150 | 1.5 | 51.669 | OLA | 0.025 | PbAc2 | 0.0473 | OA | 6.984 | ODE | 0.4 | Sn[N(SiMe3)2]2 | 2.1 | Te | 4.708 | TOP | [6 empty] | 4.6 | 4.35 | sphere | ? | 10.1021/nl8037757 | N | 0
PbCl2,OLA | Te,TOP | PbTe | 140 | 125 | 0.5 | 0.334 | PbCl2 | 12.613 | OLA | 1 | Te | 4.484 | TOP | [12 empty] | 2.6 | 7.69 | sphere | ? | 10.1039/C2JM15540K | N | 0
PbCl2,OLA | Te,TOP | PbTe | 140 | 125 | 5 | 0.334 | PbCl2 | 12.613 | OLA | 1 | Te | 4.484 | TOP | [12 empty] | 3.3 | 6.06 | sphere | ? | 10.1039/C2JM15540K | N | 0
PbCl2,OLA | Te,TOP | PbTe | 180 | 165 | 5 | 0.334 | PbCl2 | 12.613 | OLA | 1 | Te | 4.484 | TOP | [12 empty] | 5.5 | 5.45 | sphere | ? | 10.1039/C2JM15540K | N | 0
PbCl2,OLA | Te,TOP | PbTe | 230 | 210 | 5 | 0.334 | PbCl2 | 12.613 | OLA | 1 | Te | 4.484 | TOP | [12 empty] | 9.5 | 7.37 | sphere | ? | 10.1039/C2JM15540K | N | 0
PbCl2,OLA | Te,TOP | PbTe | 240 | 215 | 5 | 0.334 | PbCl2 | 12.613 | OLA | 1 | Te | 4.484 | TOP | [12 empty] | 10.5 | 8.57 | sphere | ? | 10.1039/C2JM15540K | N | 0
PbCl2,OLA | Te,TOP | PbTe | 240 | 225 | 5 | 0.334 | PbCl2 | 12.613 | OLA | 0.35 | Te | 1.569 | TOP | [12 empty] | 14 | 8.57 | cube | ? | 10.1039/C2JM15540K | N | 0
Ni(acac)2,OLA,DE,TOP |  | Ni5P4 | 25 | 370 | 1440 | 2 | Ni(acac)2 | 3.0394 | OLA | 33.244 | DE | 33.6 | TOP | [12 empty] | 642.11 | 14.86 | flower shape | 30 | 10.1021/acs.inorgchem.5b01125 | Y | ?
Ni(acac)2,OLA,DE,TOP |  | NiP2 | 25 | 385 | 1440 | 2 | Ni(acac)2 | 3.0394 | OLA | 33.244 | DE | 67.2 | TOP | [12 empty] | 293.22 | 27.11 | Irregular shape | 8 | 10.1021/acs.inorgchem.5b01125 | Y | ?
Ni(acac)2,Co(acac)2,OLA,OA,LCEE,S |  | Co2NiS4 | 25 | 170 | 10 | 0.44 | Ni(acac)2 | 0.88 | Co(acac)2 | 1.756 | LCEE | 0.22 | S | 97.26 | OLA | 25.207 | OA | [8 empty] | 7.5 | 22.1 | Irregular shape | 48 | 10.1021/acsmaterialsau.3c00016 | N | 5
Ni(acac)2,Co(acac)2,OLA,OA,LCEE,S |  | Co2NiS4 | 25 | 170 | 20 | 0.44 | Ni(acac)2 | 0.88 | Co(acac)2 | 1.756 | LCEE | 0.22 | S | 97.26 | OLA | 25.207 | OA | [8 empty] | 8.2 | 22 | Irregular shape | 49 | 10.1021/acsmaterialsau.3c00016 | N | 5
Ni(acac)2,Co(acac)2,OLA,OA,LCEE,S |  | Co2NiS4 | 25 | 170 | 30 | 0.44 | Ni(acac)2 | 0.88 | Co(acac)2 | 1.756 | LCEE | 0.22 | S | 97.26 | OLA | 25.207 | OA | [8 empty] | 9.8 | 11.6 | Irregular shape | 49 | 10.1021/acsmaterialsau.3c00016 | N | 5
Ni(acac)2,Co(acac)2,OLA,OA,LCEE,S |  | Co2NiS4 | 25 | 170 | 120 | 0.44 | Ni(acac)2 | 0.88 | Co(acac)2 | 1.756 | LCEE | 0.22 | S | 97.26 | OLA | 25.207 | OA | [8 empty] | 8.9 | 14.8 | Irregular shape | 49 | 10.1021/acsmaterialsau.3c00016 | N | 5
Ni(acac)2,Co(acac)2,OLA,OA,LCEE,S |  | Co2NiS4 | 25 | 170 | 180 | 0.44 | Ni(acac)2 | 0.88 | Co(acac)2 | 1.756 | LCEE | 0.22 | S | 97.26 | OLA | 25.207 | OA | [8 empty] | 10.1 | 12.4 | Irregular shape | 98 | 10.1021/acsmaterialsau.3c00016 | N | 5
Ni(acac)2,Co(acac)2,OLA,OA,LCEE,S |  | Co2NiS4 | 25 | 170 | 240 | 0.44 | Ni(acac)2 | 0.88 | Co(acac)2 | 1.756 | LCEE | 0.22 | S | 97.26 | OLA | 25.207 | OA | [8 empty] | 8.3 | 7.7 | Irregular shape | 49 | 10.1021/acsmaterialsau.3c00016 | N | 5
Ni(acac)2,Co(acac)2,OLA,OA,LCEE,S |  | Co2NiS4 | 25 | 160 | 180 | 0.44 | Ni(acac)2 | 0.88 | Co(acac)2 | 1.756 | LCEE | 0.22 | S | 97.26 | OLA | 25.207 | OA | [8 empty] | 10.3 | 18.8 | Irregular shape | 49 | 10.1021/acsmaterialsau.3c00016 | N | 5
Ni(acac)2,Co(acac)2,OLA,OA,LCEE,S |  | Co2NiS4 | 25 | 180 | 180 | 0.44 | Ni(acac)2 | 0.88 | Co(acac)2 | 1.756 | LCEE | 0.22 | S | 97.26 | OLA | 25.207 | OA | [8 empty] | 10.1 | 25.5 | Irregular shape | 100 | 10.1021/acsmaterialsau.3c00016 | N | 5
Ni(acac)2,Co(acac)2,OLA,OA,LCEE,S |  | Co2NiS4 | 25 | 190 | 180 | 0.44 | Ni(acac)2 | 0.88 | Co(acac)2 | 1.756 | LCEE | 0.22 | S | 97.26 | OLA | 25.207 | OA | [8 empty] | 9.3 | 20.1 | Irregular shape | 100 | 10.1021/acsmaterialsau.3c00016 | N | 5
Ni(acac)2,Co(acac)2,OLA,OA,LCEE,S |  | Co2NiS4 | 25 | 200 | 180 | 0.44 | Ni(acac)2 | 0.88 | Co(acac)2 | 1.756 | LCEE | 0.22 | S | 97.26 | OLA | 25.207 | OA | [8 empty] | 10.8 | 15 | Irregular shape | 50 | 10.1021/acsmaterialsau.3c00016 | N | 5
Ni(acac)2,Co(acac)2,OLA,OA,LCEE,S |  | Co2NiS4 | 25 | 170 | 180 | 0.66 | Ni(acac)2 | 0.66 | Co(acac)2 | 1.756 | LCEE | 0.22 | S | 97.26 | OLA | 25.207 | OA | [8 empty] | 7.34 | 15.04 | Irregular shape | 310 | 10.1021/acsmaterialsau.3c00016 | Y | 5
Ni(acac)2,Co(acac)2,OLA,OA,LCEE,S |  | CoNi2S4 | 25 | 170 | 180 | 0.88 | Ni(acac)2 | 0.44 | Co(acac)2 | 1.756 | LCEE | 0.22 | S | 97.26 | OLA | 25.207 | OA | [8 empty] | 7.74 | 14.61 | Irregular shape | 326 | 10.1021/acsmaterialsau.3c00016 | Y | 5
Ni(acac)2,Fe(acac)2,OLA,OA,LCEE,S |  | Fe2NiS4 | 25 | 170 | 180 | 0.44 | Ni(acac)2 | 0.88 | Fe(acac)2 | 1.756 | LCEE | 0.22 | S | 97.26 | OLA | 25.207 | OA | [8 empty] | 35.6 | 13.6 | Irregular shape | 25 | 10.1021/acsmaterialsau.3c00016 | N | 5
Ni(acac)2,Co(acac)2,OLA,OA,LC,S |  | Co2NiS4 | 25 | 170 | 180 | 0.44 | Ni(acac)2 | 0.88 | Co(acac)2 | 1.756 | LC | 0.22 | S | 97.26 | OLA | 25.207 | OA | [8 empty] | 10.2 | 17.9 | Irregular shape | 70 | 10.1021/acsmaterialsau.3c00016 | N | 5
Ni(acac)2,Co(acac)2,OLA,OA,LCEE |  | Co2NiS4 | 25 | 170 | 180 | 0.44 | Ni(acac)2 | 0.88 | Co(acac)2 | 1.756 | LCEE | 97.26 | OLA | 25.207 | OA | [10 empty] | 5.29 | 10.89 | Irregular shape | 105 | 10.1021/acsmaterialsau.3c00016 | Y | 5
Ni(acac)2,Co(acac)2,OLA | DT | CoNi2S4 | 170 | 170 | 60 | 0.2 | Ni(acac)2 | 0.2 | Co(acac)2 | 30.394 | OLA | 3.2 | DT | [12 empty] | 5.8 | 18 | Irregular shape | 300 | 10.1021/acsnano.1c00502 | N | 0
Ni(acac)2,Co(acac)2,OLA | DT | CoNi2S4 | 190 | 190 | 300 | 0.2 | Ni(acac)2 | 0.066 | Co(acac)2 | 30.394 | OLA | 1.056 | DT | [12 empty] | 5.7 | 34 | Irregular shape | 300 | 10.1021/acsnano.1c00502 | N | 0
Ni(acac)2,Co(acac)2,OLA | DT | CoNi2S4 | 170 | 170 | 300 | 0.2 | Ni(acac)2 | 0.2 | Co(acac)2 | 30.394 | OLA | 0.4 | DT | [12 empty] | 5.6 | 21 | Irregular shape | 300 | 10.1021/acsnano.1c00502 | N | 0
Ni(acac)2,Co(acac)2,OLA | DT | CoNi2S4 | 190 | 190 | 60 | 0.2 | Ni(acac)2 | 0.066 | Co(acac)2 | 30.394 | OLA | 0.132 | DT | [12 empty] | 10.1 | 19 | Irregular shape | 300 | 10.1021/acsnano.1c00502 | N | 0
Ni(acac)2,Co(acac)2,OLA | DT | CoNi2S4 | 170 | 170 | 60 | 0.2 | Ni(acac)2 | 0.066 | Co(acac)2 | 12.157 | OLA | 0.132 | DT | [12 empty] | 7.5 | 42 | Irregular shape | 300 | 10.1021/acsnano.1c00502 | N | 0
Ni(acac)2,Co(acac)2,OLA | DT | CoNi2S4 | 190 | 190 | 60 | 0.2 | Ni(acac)2 | 0.2 | Co(acac)2 | 12.157 | OLA | 3.2 | DT | [12 empty] | 4 | 17 | Irregular shape | 300 | 10.1021/acsnano.1c00502 | N | 0
Ni(acac)2,Co(acac)2,OLA | DT | CoNi2S4 | 190 | 190 | 300 | 0.2 | Ni(acac)2 | 0.2 | Co(acac)2 | 12.157 | OLA | 0.4 | DT | [12 empty] | 5.1 | 37 | Irregular shape | 300 | 10.1021/acsnano.1c00502 | N | 0
Ni(acac)2,Co(acac)2,OLA | DT | CoNi2S4 | 170 | 170 | 300 | 0.2 | Ni(acac)2 | 0.066 | Co(acac)2 | 12.157 | OLA | 1.056 | DT | [12 empty] | 6.4 | 25 | Irregular shape | 300 | 10.1021/acsnano.1c00502 | N | 0
Ni(acac)2,Co(acac)2,OLA | DT | CoNi2S4 | 170 | 170 | 300 | 0.2 | Ni(acac)2 | 0.2 | Co(acac)2 | 30.394 | OLA | 0.4 | DT | [12 empty] | 5.5 | 18 | Irregular shape | 300 | 10.1021/acsnano.1c00502 | N | 0
Ni(acac)2,Co(acac)2,OLA | DT | CoNi2S4 | 170 | 170 | 300 | 0.2 | Ni(acac)2 | 0.066 | Co(acac)2 | 12.157 | OLA | 1.056 | DT | [12 empty] | 6.4 | 18 | Irregular shape | 300 | 10.1021/acsnano.1c00502 | N | 0
Ni(acac)2,Co(acac)2,OLA | DT | CoNi2S4 | 170 | 170 | 300 | 0.2 | Ni(acac)2 | 0.2 | Co(acac)2 | 30.394 | OLA | 3.2 | DT | [12 empty] | 4.8 | 17 | Irregular shape | 300 | 10.1021/acsnano.1c00502 | N | 0
Ni(acac)2,Co(acac)2,OLA | DT | CoNi2S4 | 190 | 190 | 60 | 0.2 | Ni(acac)2 | 0.066 | Co(acac)2 | 30.394 | OLA | 1.056 | DT | [12 empty] | 5.8 | 26 | Irregular shape | 300 | 10.1021/acsnano.1c00502 | N | 0
Ni(acac)2,Co(acac)2,OLA | DT | CoNi2S4 | 170 | 170 | 60 | 0.2 | Ni(acac)2 | 0.2 | Co(acac)2 | 30.394 | OLA | 0.4 | DT | [12 empty] | 4.9 | 19 | Irregular shape | 300 | 10.1021/acsnano.1c00502 | N | 0
Ni(acac)2,Co(acac)2,OLA | DT | CoNi2S4 | 190 | 190 | 300 | 0.2 | Ni(acac)2 | 0.066 | Co(acac)2 | 30.394 | OLA | 0.132 | DT | [12 empty] | 10.7 | 21 | Irregular shape | 300 | 10.1021/acsnano.1c00502 | N | 0
Ni(acac)2,Co(acac)2,OLA | DT | CoNi2S4 | 170 | 170 | 300 | 0.2 | Ni(acac)2 | 0.066 | Co(acac)2 | 12.157 | OLA | 0.132 | DT | [12 empty] | 12.4 | 23 | Irregular shape | 300 | 10.1021/acsnano.1c00502 | N | 0
Ni(acac)2,Co(acac)2,OLA | DT | CoNi2S4 | 190 | 190 | 300 | 0.2 | Ni(acac)2 | 0.2 | Co(acac)2 | 12.157 | OLA | 3.2 | DT | [12 empty] | 5 | 11 | Irregular shape | 300 | 10.1021/acsnano.1c00502 | N | 0
Ni(acac)2,Co(acac)2,OLA | DT | CoNi2S4 | 190 | 190 | 60 | 0.2 | Ni(acac)2 | 0.2 | Co(acac)2 | 12.157 | OLA | 0.4 | DT | [12 empty] | 4.7 | 14 | Irregular shape | 300 | 10.1021/acsnano.1c00502 | N | 0
Ni(acac)2,Co(acac)2,OLA | DT | CoNi2S4 | 170 | 170 | 60 | 0.2 | Ni(acac)2 | 0.066 | Co(acac)2 | 12.157 | OLA | 1.056 | DT | [12 empty] | 7.3 | 26 | Irregular shape | 300 | 10.1021/acsnano.1c00502 | N | 0
Ni(acac)2,Co(acac)2,OLA | DT | CoNi2S4 | 170 | 170 | 60 | 0.2 | Ni(acac)2 | 0.2 | Co(acac)2 | 30.394 | OLA | 0.4 | DT | [12 empty] | 5.3 | 21 | Irregular shape | 300 | 10.1021/acsnano.1c00502 | N | 0
Ni(acac)2,Co(acac)2,OLA | DT | CoNi2S4 | 170 | 170 | 300 | 0.2 | Ni(acac)2 | 0.066 | Co(acac)2 | 12.157 | OLA | 0.132 | DT | [12 empty] | 10.4 | 21 | Irregular shape | 300 | 10.1021/acsnano.1c00502 | N | 0
Ni(acac)2,Co(acac)2,OLA | DT | CoNi2S4 | 190 | 190 | 300 | 0.2 | Ni(acac)2 | 0.2 | Co(acac)2 | 12.157 | OLA | 3.2 | DT | [12 empty] | 5 | 16 | Irregular shape | 300 | 10.1021/acsnano.1c00502 | N | 0
SnCl2,HDA,TBP | Thiourea | SnS-3 | 150 | 150 | 0.083 | 0.1 | SnCl2 | 91.3 | HDA | 2 | TBP | 2 | Thiourea | [12 empty] | 22.66 | 6.64 | cube | 459 | 10.1021/jz402294x | Y | 0
SnCl2,HDA,TBP | Thiourea | SnS-3 | 150 | 150 | 0.083 | 0.1 | SnCl2 | 112.05 | HDA | 2 | TBP | 2.5 | Thiourea | [12 empty] | 19.32 | 9.69 | cube | 163 | 10.1021/jz402294x | Y | 0
SnCl2,HDA,TBP | Thiourea | SnS-3 | 150 | 150 | 0.083 | 0.1 | SnCl2 | 70.55 | HDA | 2 | TBP | 1.5 | Thiourea | [12 empty] | 36.81 | 11.59 | cube | 16 | 10.1021/jz402294x | Y | 0
SnCl2,HDA,TBP | Thiourea | SnS-3 | 150 | 150 | 0.083 | 0.1 | SnCl2 | 49.8 | HDA | 2 | TBP | 1 | Thiourea | [12 empty] | 64.78 | 13.99 | cube | 7 | 10.1021/jz402294x | Y | 0
SnCl2,HDA,TBP | Thiourea | SnS-3 | 150 | 150 | 0.083 | 0.1 | SnCl2 | 29.05 | HDA | 2 | TBP | 0.5 | Thiourea | [12 empty] | 89.7 | 6.97 | cube | 13 | 10.1021/jz402294x | Y | 0
SnCl2,HDA,OA | Thiourea | SnS-3 | 150 | 150 | 0.083 | 0.1 | SnCl2 | 12.45 | HDA | 3.151 | OA | 0.1 | Thiourea | [12 empty] | 22.46 | 9.79 | triangle | 13 | 10.1021/jz402294x | Y | 0
SnCl2,HDA | Thiourea | SnS-3 | 150 | 150 | 0.083 | 0.1 | SnCl2 | 91.3 | HDA | 2 | Thiourea | [14 empty] | 45.62 | 17.23 | triangle | 60 | 10.1021/jz402294x | Y | 0
SnCl2,OLA,S |  | SnS | 25 | 180 | 60 | 0.5 | SnCl2 | 30.394 | OLA | 1 | S | [14 empty] | 1310.47 | 39.58 | rectangle | ? | 10.1021/acsnano.8b04620 | N | 5
SnCl4,OLA,S | HMDS | SnS | 120 | 210 | 5 | 0.175 | SnCl4 | 30.394 | OLA | 0.118 | S | 3.34 | HMDS | [12 empty] | 2580 | 14 | cube | ? | 10.1021/acsnano.8b04620 | N | 10
SnCl4*5H2O,ODE,TOP,OA | TTA,OLA | SnS | 150 | 150 | 10 | 1 | SnCl4 | 9.375 | ODE | 2.242 | TOP | 3.151 | OA | 2 | TTA | 6.0787 | OLA | [8 empty] | 17 | 20 | cube | ? | 10.1021/jacs.5b05576 | N | 0
SnCl4*5H2O,ODE,TOP,OA | TTA,OLA | SnS | 150 | 150 | 5 | 1 | SnCl4 | 9.375 | ODE | 2.242 | TOP | 3.151 | OA | 0.33 | TTA | 6.0787 | OLA | [8 empty] | 14.4 | 17 | cube | ? | 10.1021/jacs.5b05576 | N | 0
SnCl2,ODE,TOP,OA | TTA,OLA | SnS | 150 | 150 | 10 | 1 | SnCl2 | 9.375 | ODE | 2.242 | TOP | 3.151 | OA | 2 | TTA | 6.0787 | OLA | [8 empty] | 12 | 17 | sphere | ? | 10.1021/jacs.5b05576 | N | 0
AgNO3,OLA |  | Ag | 25 | 190 | 60 | 2 | AgNO3 | 24.315 | OLA | [16 empty] | 13.86 | 17.03 | sphere | 57 | 10.1039/D0NJ01225D | Y | ?
SnCl2,HDA,TOP | TTA,OLA | SnS | 180 | 180 | 30 | 0.5 | SnCl2 | 4 | HDA | 2.242 | TOP | 2.5 | TTA | 6.0787 | OLA | [10 empty] | 27.83 | 31.66 | Irregular shape | 70 | 10.1039/D0NJ01225D | Y | 0
FeCl2*4H2O | S,DPE | FeS2 | 220 | 220 | 180 | 0.5 | FeCl2 | 37.104 | ODA | 3 | S | 31.432 | DPE | [12 empty] | 12.71 | 12.92 | Irregular shape | 1382 | 10.1021/ja1096368 | Y | 0
FeCl2*4H2O | S,DPE | FeS2 | 220 | 220 | 90 | 0.5 | FeCl2 | 37.104 | ODA | 3 | S | 31.432 | DPE | [12 empty] | 9.61 | 23.77 | Irregular shape | 218 | 10.1021/ja1096368 | Y | 0
FeCl2*4H2O | S,DPE | FeS2 | 220 | 220 | 120 | 0.5 | FeCl2 | 37.104 | ODA | 3 | S | 31.432 | DPE | [12 empty] | 11.2 | 22.11 | Irregular shape | 121 | 10.1021/ja1096368 | Y | 0
FeCl2*4H2O | S,DPE | FeS2 | 220 | 220 | 240 | 0.5 | FeCl2 | 37.104 | ODA | 3 | S | 31.432 | DPE | [12 empty] | 12.86 | 20.28 | Irregular shape | 100 | 10.1021/ja1096368 | Y | 0
FeCl2*4H2O | S,DPE | FeS2 | 220 | 220 | 300 | 0.5 | FeCl2 | 37.104 | ODA | 3 | S | 31.432 | DPE | [12 empty] | 11.03 | 16.59 | Irregular shape | 143 | 10.1021/ja1096368 | Y | 0
FeCl2,OLA | S,OLA | FeS2 | 100 | 220 | 5 | 0.4 | FeCl2 | 36.472 | OLA | 2.4 | S | [14 empty] | 195.16 | 16.31 | Irregular shape | 650 | 10.1039/C1JM13336E | N | ?
FeCl2,OLA | S,OLA | FeS2 | 100 | 220 | 20 | 0.4 | FeCl2 | 36.472 | OLA | 2.4 | S | [14 empty] | 204.72 | 9.16 | Irregular shape | 650 | 10.1039/C1JM13336E | N | ?
FeCl2,OLA | S,OLA | FeS2 | 100 | 220 | 60 | 0.4 | FeCl2 | 36.472 | OLA | 2.4 | S | [14 empty] | 222.5 | 11.32 | Irregular shape | 650 | 10.1039/C1JM13336E | N | ?
FeCl2,OLA | S,OLA | FeS2 | 100 | 220 | 120 | 0.4 | FeCl2 | 36.472 | OLA | 2.4 | S | [14 empty] | 239.28 | 13.3 | Irregular shape | 650 | 10.1039/C1JM13336E | N | ?
FeCl2,OLA | S,OLA | FeS2 | 100 | 220 | 180 | 0.4 | FeCl2 | 36.472 | OLA | 2.4 | S | [14 empty] | 267.99 | 11.65 | Irregular shape | 650 | 10.1039/C1JM13336E | N | ?
FeCl2,OLA | S,OLA | FeS2 | 100 | 220 | 10 | 2 | FeCl2 | 36.472 | OLA | 12 | S | [14 empty] | 86.97 | 33.92 | flower shape | 650 | 10.1039/C1JM13336E | N | ?
FeCl2,OLA | S,OLA | FeS2 | 100 | 220 | 20 | 2 | FeCl2 | 36.472 | OLA | 12 | S | [14 empty] | 96.38 | 35.45 | flower shape | 650 | 10.1039/C1JM13336E | N | ?
FeCl2,OLA | S,OLA | FeS2 | 100 | 220 | 30 | 2 | FeCl2 | 36.472 | OLA | 12 | S | [14 empty] | 96.74 | 40.15 | flower shape | 650 | 10.1039/C1JM13336E | N | ?
FeCl2,OLA | S,OLA | FeS2 | 100 | 220 | 90 | 2 | FeCl2 | 36.472 | OLA | 12 | S | [14 empty] | 106.34 | 27.17 | flower shape | 650 | 10.1039/C1JM13336E | N | ?
FeCl2,OLA | S,OLA | FeS2 | 100 | 220 | 120 | 2 | FeCl2 | 36.472 | OLA | 12 | S | [14 empty] | 116.07 | 24.92 | flower shape | 650 | 10.1039/C1JM13336E | N | ?
FeCl2,OLA | S,OLA | FeS2 | 100 | 220 | 180 | 2 | FeCl2 | 36.472 | OLA | 12 | S | [14 empty] | 114.49 | 32.73 | flower shape | 650 | 10.1039/C1JM13336E | N | ?
FeCl2,HDD,ODE,OA | S,OLA | FeS2 | 100 | 240 | 60 | 1.491 | FeCl2 | 1.486 | HDD | 93.75 | ODE | 37.811 | OA | 45.59 | OLA | 18 | S | [8 empty] | 15 | 20 | Irregular shape | ? | 10.1002/adma.201200753 | N | ?
FeCl2,ODA | S,DPE | FeS2 | 220 | 220 | 90 | 4 | S | 31.432 | DPE | 0.5 | FeCl2 | 44.525 | ODA | [12 empty] | 15 | 20 | Irregular shape | ? | 10.1039/C2NR32097E | N | 0
S,OLA | Fe(CO)5 | FeS2 | 180 | 180 | 180 | 3 | S | 45.59 | OLA | 0.5 | Fe(CO)5 | [14 empty] | 150 | 20 | Irregular shape | ? | 10.1021/am300089f | N | 0
FeCl2*4H2O,ODA | S,DPE | FeS2 | 220 | 220 | 180 | 0.503 | FeCl2 | 37.104 | ODA | 3 | S | 31.432 | DPE | [12 empty] | 14.8 | 24.32 | Irregular shape | ? | 10.1021/jz301023c | N | 0
FeCl3,OLA, | OLA,S,Na-HDS | FeS2 | 220 | 220 | 10 | 45.59 | OLA | 3 | S | 1 | Na-HDS | 0.5 | FeCl3 | [12 empty] | 80 | 20 | cube | ? | 10.1021/cm304152b | N | 0
FeCl2,OLA | DADS | FeS2 | 170 | 220 | 120 | 0.5 | FeCl2 | 45.59 | OLA | 1.5 | DADS | [14 empty] | 150 | 30.47 | cube | 100 | 10.1021/acs.chemmater.7b03550 | N | ?
FeCl2,OLA | TBDS | Fe7S8 | 170 | 220 | 120 | 0.5 | FeCl2 | 45.59 | OLA | 1.5 | TBDS | [14 empty] | 232 | 29.52 | hexagon | 100 | 10.1021/acs.chemmater.7b03550 | N | ?
FeCl2,OLA | PDS | Fe7S8 | 170 | 220 | 120 | 0.5 | FeCl2 | 45.59 | OLA | 1.5 | PDS | [14 empty] | 511 | 20.47 | hexagon | 100 | 10.1021/acs.chemmater.7b03550 | N | ?
FeCl2,OLA | TBM | Fe7S8 | 170 | 220 | 120 | 0.5 | FeCl2 | 45.59 | OLA | 3 | TBM | [14 empty] | 219 | 48.86 | hexagon | 100 | 10.1021/acs.chemmater.7b03550 | N | ?
FeCl2,OLA | TP | Fe7S8 | 170 | 220 | 120 | 0.5 | FeCl2 | 45.59 | OLA | 3 | TP | [14 empty] | 372 | 38.84 | hexagon | 100 | 10.1021/acs.chemmater.7b03550 | N | ?
FeCl2,OLA | DAS | Fe7S8 | 170 | 220 | 120 | 0.5 | FeCl2 | 45.59 | OLA | 3 | DAS | [14 empty] | 319 | 31.66 | hexagon | 100 | 10.1021/acs.chemmater.7b03550 | N | ?
FeCl2,OLA | DBS | Fe7S8 | 170 | 220 | 120 | 0.5 | FeCl2 | 45.59 | OLA | 3 | DBS | [14 empty] | 340 | 30.59 | hexagon | 100 | 10.1021/acs.chemmater.7b03550 | N | ?
FeCl2,OLA | DPS | Fe3O4 | 170 | 220 | 120 | 0.5 | FeCl2 | 45.59 | OLA | 3 | DPS | [14 empty] | 18 | 34.44 | Irregular shape | 100 | 10.1021/acs.chemmater.7b03550 | N | ?
FeCl2*4H2O,ODA,TOA | S,OLA | FeS2 | 150 | 220 | 120 | 1 | FeCl2 | 37.104 | ODA | 22.874 | TOA | 6 | S | 15.197 | OLA | [10 empty] | 52.45 | 28.84 | cube | 8 | 10.1016/j.jcrysgro.2016.12.108 | Y | ?
FeCl2*4H2O,ODA,TOA | S,OLA | FeS2 | 150 | 220 | 180 | 1 | FeCl2 | 37.104 | ODA | 22.874 | TOA | 6 | S | 15.197 | OLA | [10 empty] | 107.15 | 17.83 | cube | 6 | 10.1016/j.jcrysgro.2016.12.108 | Y | ?
FeCl2*4H2O,ODA,TOA | S,TOA | FeS2 | 150 | 220 | 120 | 1 | FeCl2 | 37.104 | ODA | 34.312 | TOA | 6 | S | [12 empty] | 29.38 | 17.39 | Irregular shape | 37 | 10.1016/j.jcrysgro.2016.12.108 | Y | ?
FeCl2*4H2O,ODA,TOA | S,TOA | FeS2 | 150 | 220 | 180 | 1 | FeCl2 | 37.104 | ODA | 34.312 | TOA | 6 | S | [12 empty] | 28.14 | 18.18 | sphere | 26 | 10.1016/j.jcrysgro.2016.12.108 | Y | ?
Sn[N(SiMe3)2]2,OA,TOP,ODE | TTA,OLA,TOP | SnS | 180 | 125 | 5 | 2 | Sn[N(SiMe3)2]2 | 14.2 | OA | 13.4 | TOP | 15.6 | ODE | 30.4 | OLA | 1 | TTA | [8 empty] | 12.15 | 8.26 | triangle | 589 | 10.1021/ja8048755 | Y | 0
Sn[N(SiMe3)2]2,OA,TOP,ODE | TTA,OLA,TOP | SnS | 180 | 125 | 5 | 2 | Sn[N(SiMe3)2]2 | 14.2 | OA | 13.4 | TOP | 15.6 | ODE | 15.2 | OLA | 1 | TTA | [8 empty] | 6.6 | 8.28 | sphere | 51 | 10.1021/ja8048755 | Y | 0
CuCl,OLA,(NH4)2S |  | Cu2S | 50 | 120 | 40 | 10.101 | CuCl | 60.787 | OLA | 5 | (NH4)2S | [14 empty] | 4.6 | 6.52 | sphere | ? | 10.1021/nl303207s | N | ?
CuCl,OLA,(NH4)2S |  | Cu2S | 50 | 180 | 40 | 10.101 | CuCl | 60.787 | OLA | 5 | (NH4)2S | [14 empty] | 6.4 | 6.25 | sphere | ? | 10.1021/nl303207s | N | ?
CuCl,OLA,(NH4)2S |  | Cu2S | 50 | 200 | 40 | 10.101 | CuCl | 60.787 | OLA | 5 | (NH4)2S | [14 empty] | 7.4 | 5.41 | sphere | ? | 10.1021/nl303207s | N | ?
CdO,OA,ODE | OLA,(NH4)2S | CdS-1 | 200 | 200 | 10 | 1.09 | CdO | 3.151 | OA | 12.5 | ODE | 6.0787 | OLA | 0.54 | (NH4)2S | [10 empty] | 4.9 | 8.16 | sphere | ? | 10.1021/nl303207s | N | 0
SnAc2,OA,ODE,TOP | OLA,(NH4)2S | SnS-3 | 70 | 70 | 2 | 1.098 | SnAc2 | 6.302 | OA | 9.375 | ODE | 11.21 | TOP | 6.0787 | OLA | 0.54 | (NH4)2S | [8 empty] | 6 | 8.33 | sphere | ? | 10.1021/nl303207s | N | 0
SnAc2,OA,ODE,TOP | OLA,(NH4)2S | SnS-3 | 80 | 80 | 2 | 1.098 | SnAc2 | 6.302 | OA | 9.375 | ODE | 11.21 | TOP | 6.0787 | OLA | 0.54 | (NH4)2S | [8 empty] | 7.5 | 6.67 | sphere | ? | 10.1021/nl303207s | N | 0
SnAc2,OA,ODE,TOP | OLA,(NH4)2S | SnS-3 | 105 | 105 | 2 | 1.098 | SnAc2 | 6.302 | OA | 9.375 | ODE | 11.21 | TOP | 6.0787 | OLA | 0.54 | (NH4)2S | [8 empty] | 10.5 | 9.52 | sphere | ? | 10.1021/nl303207s | N | 0
ZnCl2,OLA,TOP | OLA,(NH4)2S | ZnS | 320 | 320 | 3 | 0.44 | ZnCl2 | 27.354 | OLA | 11.21 | TOP | 0.92 | (NH4)2S | [12 empty] | 5.5 | 7.27 | sphere | ? | 10.1021/nl303207s | N | 0
MnCl2,OLA,OA | OLA,(NH4)2S | MnS | 250 | 250 | 2 | 0.442 | MnCl2 | 36.472 | OLA | 6.302 | OA | 0.92 | (NH4)2S | [12 empty] | 14.43 | 15.74 | rectangle | 157 | 10.1021/nl303207s | Y | 0
AgCl,TOP,OLA | OLA,(NH4)2S | Ag2S | 30 | 30 | 5 | 2.093 | AgCl | 6.726 | TOP | 15.197 | OLA | 0.26 | (NH4)2S | [12 empty] | 2.8 | 14.29 | sphere | ? | 10.1021/nl303207s | N | 0
AgCl,TOP,OLA | OLA,(NH4)2S | Ag2S | 30 | 30 | 5 | 4.16 | AgCl | 6.726 | TOP | 15.197 | OLA | 0.26 | (NH4)2S | [12 empty] | 2.1 | 14.29 | sphere | ? | 10.1021/nl303207s | N | 0
BiAc3,DT,DCB | OLA,(NH4)2S | Bi2S3 | 25 | 25 | 5 | 0.233 | BiAc3 | 8.35 | DT | 35.537 | DCB | 12.157 | OLA | 0.36 | (NH4)2S | [10 empty] | 4.5 | 11.11 | sphere | ? | 10.1021/nl303207s | N | 0
TPB,OA,ODE | OLA,(NH4)2S | Bi2S3 | 60 | 60 | 1 | 0.454 | TPB | 3.151 | OA | 31.25 | ODE | 9.118 | OLA | 0.33 | (NH4)2S | [10 empty] | 3.3 | 12.12 | sphere | ? | 10.1021/nl303207s | N | 0
SnCl4,ODE,OA,HMDS,TOP | TTA,OLA,TOP | SnS | 140 | 140 | 60 | 2.1 | SnCl4 | 15.6 | ODE | 14.2 | OA | 4.8 | HMDS | 13.4 | TOP | 1 | TTA | 30.4 | OLA | [6 empty] | 9.7 | 15.46 | sphere | 200 | 10.1021/ja405203e | N | 0
SnCl4,ODE,OA,HMDS,TOP | TTA,OLA,TOP | SnS | 170 | 170 | 60 | 2.1 | SnCl4 | 15.6 | ODE | 14.2 | OA | 4.8 | HMDS | 13.4 | TOP | 1 | TTA | 30.4 | OLA | [6 empty] | 7.95 | 17.57 | sphere | 231 | 10.1021/ja405203e | Y | 0
SnCl4,ODE,OA,HMDS,TOP | TTA,OLA,TOP | SnS | 140 | 140 | 5 | 2.1 | SnCl4 | 15.6 | ODE | 14.2 | OA | 4.8 | HMDS | 13.4 | TOP | 1 | TTA | 30.4 | OLA | [6 empty] | 7.77 | 17.35 | sphere | 211 | 10.1021/ja405203e | Y | 0
SnAc2,OLA,S | HMDS | SnS | 90 | 180 | 30 | 0.1 | SnAc2 | 61.122 | OLA | 0.11 | S | 4.8 | HMDS | [12 empty] | 319.85 | 19.17 | rectangle | 24 | 10.1021/ja405203e | Y | 10
SnI4,OLA,HMDS | S,OLA | SnS | 150 | 150 | 90 | 0.1 | SnI4 | 4.8 | HMDS | 33.433 | OLA | 0.1 | S | [12 empty] | 8 | 15 | sphere | 89 | 10.1039/C1NR10815H | N | 0
SnI4,OLA,HMDS | S,OLA | SnS | 200 | 200 | 50 | 0.1 | SnI4 | 4.8 | HMDS | 33.433 | OLA | 0.1 | S | [12 empty] | 60 | 23.33 | sphere | 100 | 10.1039/C1NR10815H | N | 0
SnI4,OLA,HMDS | S,OLA | SnS | 280 | 280 | 30 | 0.1 | SnI4 | 4.8 | HMDS | 33.433 | OLA | 0.1 | S | [12 empty] | 700 | 3.86 | triangle | 100 | 10.1039/C1NR10815H | N | 0
Sn6O4(OH)4,OA,OLA | TTA,OLA | SnS | 150 | 130 | 4 | 0.05 | Sn6O4(OH)4 | 3.151 | OA | 39.512 | OLA | 0.3 | TTA | [12 empty] | 4.6 | 3 | sphere | ? | 10.1039/C0NR00052C | N | 0
Sn6O4(OH)4,OA,OLA | TTA,OLA | SnS | 120 | 120 | 3 | 0.05 | Sn6O4(OH)4 | 3.151 | OA | 34.953 | OLA | 0.15 | TTA | [12 empty] | 13 | 6 | flower shape | ? | 10.1039/C0NR00052C | N | 0
SnCl2*2H2O,OA,ODE,OLA | (TMS)2S | SnS | 80 | 80 | 0.083 | 1.968 | SnCl2 | 18.905 | OA | 15.625 | ODE | 6.0787 | OLA | 0.948 | (TMS)2S | [10 empty] | 3.6 | 41.67 | sphere | ? | 10.1088/0957-4484/21/18/185202 | N | 0
SnCl2*2H2O,OA,ODE,OLA | (TMS)2S | SnS | 120 | 120 | 0.083 | 1.968 | SnCl2 | 18.905 | OA | 15.625 | ODE | 6.0787 | OLA | 0.948 | (TMS)2S | [10 empty] | 6.8 | 22.06 | sphere | ? | 10.1088/0957-4484/21/18/185202 | N | 0
SnCl2*2H2O,OA,ODE,OLA | (TMS)2S | SnS | 170 | 170 | 0.083 | 1.968 | SnCl2 | 18.905 | OA | 15.625 | ODE | 6.0787 | OLA | 0.948 | (TMS)2S | [10 empty] | 9.6 | 15.63 | sphere | ? | 10.1088/0957-4484/21/18/185202 | N | 0
SnCl2,ODE,TOP,OA | TTA,OLA,TOP | SnS | 180 | 180 | 2 | 2 | SnCl2 | 15.6 | ODE | 13.4 | TOP | 14.2 | OA | 30.4 | OLA | 1 | TTA | [8 empty] | 16.4 | 10.26 | triangle | 9 | 10.1088/1468-6996/15/3/035006 | Y | 0
SnCl2,DODA,DT | TBDSe | SnSe | 95 | 180 | 4 | 0.75 | SnCl2 | 10.86 | DODA | 2.1 | DT | 0.38 | TBDSe | [12 empty] | 19 | 26.84 | Irregular shape | ? | 10.1021/ja100249m | N | 10
SnCl2,OLA,Se,TOP,HMDS |  | SnSe | 25 | 240 | 30 | 0.21 | SnCl2 | 60.787 | OLA | 0.22 | Se | 0.493 | TOP | 4.796 | HMDS | [10 empty] | 455.41 | 14.77 | cube | ? | 10.1021/nn203009v | N | 10
BiCl3,OLA | S,OLA | Bi2S3 | 170 | 130 | 30 | 6.34 | BiCl3 | 27.962 | OLA | 1.27 | S | [14 empty] | 9.5 | 10.53 | sphere | 100 | 10.1002/adma.200600460 | N | 0
BiAc3,OA,ODE | (TMS)2S,ODE | Bi2S3 | 170 | 170 | 30 | 19.191 | BiAc3 | 160.695 | OA | 206.25 | ODE | 3.584 | (TMS)2S | [12 empty] | 20.34 | 10 | rod | 200 | 10.1002/adfm.201303879 | N | 0
BiAc3,OA,ODE | (TMS)2S,ODE | Bi2S3 | 170 | 170 | 360 | 19.191 | BiAc3 | 160.695 | OA | 206.25 | ODE | 3.584 | (TMS)2S | [12 empty] | 20.34 | 13 | rod | 200 | 10.1002/adfm.201303879 | N | 0
BiAc3,OA,ODE | (TMS)2S,ODE | Bi2S3 | 170 | 100 | 120 | 1.6 | BiAc3 | 9.8 | OA | 17.187 | ODE | 0.3 | (TMS)2S | [12 empty] | 14 | 34 | rod | ? | 10.1021/nl802600z | N | 0
BiAc3,OA,ODE | (TMS)2S,ODE | Bi2S3 | 170 | 100 | 120 | 5.4 | BiAc3 | 34 | OA | 65.25 | ODE | 1.2 | (TMS)2S | [12 empty] | 15.35 | 17.31 | rod | ? | 10.1002/adma.201101399 | N | 0
Bi-ND,OA,ODE | TTA,OLA | Bi2S3 | 100 | 100 | 5 | 1.245 | Bi-ND | 15.754 | OA | 23.437 | ODE | 3.0394 | OLA | 1.198 | TTA | [10 empty] | 4.78 | 16.16 | sphere | 573 | 10.1021/acs.jpcc.5b01305 | Y | 0
Bi-ND,OA,ODE | TTA,OLA | Bi2S3 | 120 | 120 | 5 | 1.245 | Bi-ND | 15.754 | OA | 23.437 | ODE | 3.0394 | OLA | 1.198 | TTA | [10 empty] | 6.5 | 14.64 | Irregular shape | 113 | 10.1021/acs.jpcc.5b01305 | Y | 0
Bi-ND,OA,ODE | TTA,OLA | Bi2S3 | 140 | 140 | 5 | 1.245 | Bi-ND | 15.754 | OA | 23.437 | ODE | 3.0394 | OLA | 1.198 | TTA | [10 empty] | 11.01 | 35.77 | rod | 34 | 10.1021/acs.jpcc.5b01305 | Y | 0
Bi-ND,OA,ODE | TTA,OLA | Bi2S3 | 160 | 160 | 5 | 1.245 | Bi-ND | 15.754 | OA | 23.437 | ODE | 3.0394 | OLA | 1.198 | TTA | [10 empty] | 18.7 | 27.88 | rod | 14 | 10.1021/acs.jpcc.5b01305 | Y | 0
Cu(acac)2,Zn(acac)2,GeCl4,OLA | S,OLA | Cu2ZnGeS4 | 300 | 300 | 10 | 5.1 | Cu(acac)2 | 3.6 | Zn(acac)2 | 2.1 | GeCl4 | 127.653 | OLA | 12 | S | [10 empty] | 16.6 | 19.88 | Irregular shape | ? | 10.1021/cm501568d | N | 0
Cu(acac)2,Zn(acac)2,SnCl2(acac)2,OLA | S,OLA | Cu2ZnSnS4 | 225 | 225 | 60 | 1.33 | Cu(acac)2 | 1.22 | Zn(acac)2 | 0.75 | SnCl2(acac)2 | 4 | S | 36.472 | OLA | [10 empty] | 17.13 | 17.39 | Irregular shape | 434 | 10.1021/ja407202u | Y | 0
CuCl,TOPO,OLA | S,OLA | Cu7S4 | 280 | 280 | 5 | 40 | CuCl | 120 | TOPO | 486.299 | OLA | 24 | S | [12 empty] | 11.24 | 38.47 | Irregular shape | 69 | 10.1021/ja3057985 | Y | 0
CuCl,TOPO,OLA,SnCl4 | S,OLA | Cu2SnS3-1 | 260 | 260 | 3 | 40 | CuCl | 20 | SnCl4 | 120 | TOPO | 547.086 | OLA | 60 | S | [10 empty] | 16.52 | 25.07 | Irregular shape | 24 | 10.1021/ja3057985 | Y | 0
ZnCl2,TOPO,OLA | S,OLA | ZnS-1 | 170 | 320 | 75 | 42 | ZnCl2 | 126.4 | TOPO | 547.086 | OLA | 50.4 | S | [12 empty] | 9.82 | 19.18 | Irregular shape | 8 | 10.1021/ja3057985 | Y | ?
Cu(acac)2,ZnAc2,SnCl2,S,OLA |  | Cu2ZnSnS4 | 25 | 280 | 60 | 2 | Cu(acac)2 | 1.6 | ZnAc2 | 0.8 | SnCl2 | 4 | S | 121.575 | OLA | [10 empty] | 10.4 | 22.12 | Irregular shape | ? | 10.1021/acs.chemmater.7b00541 | N | ?
AgNO3,OLA,Bi(NO3)3 | S | AgBiS2 | 180 | 180 | 180 | 0.5 | AgNO3 | 60.787 | OLA | 0.5 | Bi(NO3)3 | 1.5 | S | [12 empty] | 8.5 | 14.12 | sphere | 296 | 10.1039/C3CE41304G | N | 0
Cu(S2CNEt2)2,Bi(S2CNEt2)3,OLA,ODE |  | Cu3BiS3 | 25 | 220 | 60 | 0.15 | Cu(S2CNEt2)2 | 0.05 | Bi(S2CNEt2)3 | 20 | OLA | 20 | ODE | [12 empty] | 20.18 | 16.42 | Irregular shape | 264 | 10.1039/C3NJ00928A | Y | 10
Cu(S2CNEt2)2,In(S2CNEt2)3,DT |  | CuInS2-3 | 25 | 240 | 60 | 0.05 | Cu(S2CNEt2)2 | 0.05 | In(S2CNEt2)3 | 40 | DT | [14 empty] | 21.3 | 28.17 | rod | 235 | 10.1039/C3NJ00928A | Y | 10
Ag(S2CNEt2),Bi(S2CNEt2)3,ODA,ODE |  | AgBiS2 | 25 | 240 | 60 | 0.05 | Ag(S2CNEt2) | 0.05 | Bi(S2CNEt2)3 | 20 | ODA | 20 | ODE | [12 empty] | 8.24 | 11.29 | sphere | 454 | 10.1039/C3NJ00928A | Y | 10
Ag(S2CNEt2),Sn(S2CNEt2)2(Phen),OLA,ODE |  | Ag8SnS6 | 25 | 220 | 60 | 0.4 | Ag(S2CNEt2) | 0.05 | Sn(S2CNEt2)2(Phen) | 20 | OLA | 20 | DT | [12 empty] | 14.68 | 18.02 | triangle | 260 | 10.1039/C3NJ00928A | Y | 10
Cu(S2CNEt2)2,Bi(S2CNEt2)3,DT |  | Bi | 25 | 220 | 60 | 0.15 | Cu(S2CNEt2)2 | 0.05 | Bi(S2CNEt2)3 | 20 | DT | [14 empty] | 11.03 | 22.26 | sphere | 94 | 10.1039/C3NJ00928A | Y | 10
BiAc3,AgAc,OA | (TMS)2S,ODE | AgBiS2 | 100 | 100 | 0.0167 | 1 | BiAc3 | 0.8 | AgAc | 17 | OA | 1 | (TMS)2S | 15.625 | ODE | [10 empty] | 4.62 | 21 | sphere | 181 | 10.1038/nphoton.2016.108 | N | 0
PbAc2,ODE,TOP,OA | (TMS)2S | PbS | 120 | 120 | 2 | 1 | PbAc2 | 62.5 | ODE | 4.484 | TOP | 4 | OA | 0.038 | (TMS)2S | [10 empty] | 5.9 | 3.7 | sphere | 200 | 10.1021/cm702564a | N | 0
PbAc2,ODE,OA | (TMS)2S | PbS | 120 | 120 | 2 | 1 | PbAc2 | 68.75 | ODE | 4 | OA | 0.038 | (TMS)2S | [12 empty] | 5.7 | 8.7 | sphere | 200 | 10.1021/cm702564a | N | 0
TOA | Pb-EX | PbS | 60 | 60 | 240 | 0.156 | Pb-EX | 6.862 | TOA | [16 empty] | 6 | 13 | sphere | ? | 10.1021/ja903539d | N | 0
PbO,OA,squalane | (NEt2)3P,Se | PbSe | 170 | 170 | 0.5 | 0.986 | PbO | 9.579 | squalane | 3.151 | OA | 3 | Se | 10.952 | (NEt2)3P | [10 empty] | 5.66 | 11.62 | Irregular shape | 281 | 10.1021/ja9105682 | Y | 0
PbO,OA,squalane | (NEt2)3P,Se | PbSe | 170 | 170 | 2 | 0.986 | PbO | 9.579 | squalane | 3.151 | OA | 3 | Se | 10.952 | (NEt2)3P | [10 empty] | 6.78 | 28.72 | rod | 46 | 10.1021/ja9105682 | Y | 0
PbO,OA,squalane | (NEt2)3P,Se | PbSe | 170 | 170 | 8 | 0.986 | PbO | 9.579 | squalane | 3.151 | OA | 3 | Se | 10.952 | (NEt2)3P | [10 empty] | 9.74 | 25.16 | rod | 120 | 10.1021/ja9105682 | Y | 0
PbAc2,OA,squalane,TOP | TOP,Se | PbSe | 130 | 130 | 5 | 1 | PbAc2 | 7.663 | squalane | 3 | OA | 6.726 | TOP | 1 | Se | [10 empty] | 8.66 | 15.4 | Irregular shape | 645 | 10.1021/nn2016716 | Y | 0
PbO,OA,ODE | Te,TOP | PbTe | 150 | 110 | 6 | 1 | PbO | 6 | OA | 18.615 | ODE | 0.5 | Te | 2.242 | TOP | [10 empty] | 5.8 | 8 | sphere | ? | 10.1021/ja0574973 | N | 0
PbO,OA,ODE | Te,TOP | PbTe | 193 | 193 | 10 | 2 | PbO | 7.86 | OA | 59.41 | ODE | 2 | Te | 8.968 | TOP | [10 empty] | 8.45 | 19.12 | cube | 18 | 10.1021/ja0574973 | Y | 0
PbO,OA,ODE | Te,TOP | PbTe | 193 | 193 | 15 | 2 | PbO | 7.86 | OA | 59.41 | ODE | 2 | Te | 8.968 | TOP | [10 empty] | 13.01 | 3.04 | cube | 8 | 10.1021/ja0574973 | Y | 0
PbAc2*3H2O,OA,squalane | Te,TOP | PbTe | 180 | 160 | 2 | 3 | PbAc2 | 6 | OA | 38.315 | squalane | 9 | Te | 26.905 | TOP | [10 empty] | 5 | 6.5 | sphere | ? | 10.1021/ja058269b | N | 0
PbAc2*3H2O,OA,squalane | Te,TOP | PbTe | 180 | 160 | 2 | 3 | PbAc2 | 7.2 | OA | 38.315 | squalane | 9 | Te | 26.905 | TOP | [10 empty] | 6.5 | 4.4 | sphere | ? | 10.1021/ja058269b | N | 0
PbAc2*3H2O,OA,squalane | Te,TOP | PbTe | 180 | 160 | 2 | 3 | PbAc2 | 11.1 | OA | 38.315 | squalane | 9 | Te | 26.905 | TOP | [10 empty] | 8.2 | 5.2 | sphere | ? | 10.1021/ja058269b | N | 0
PbBr2,ODE,OA,OLA | Cs2CO3,OA,ODE | CsPbBr3-1 | 180 | 180 | 0.0167 | 0.196 | PbBr2 | 16.923 | ODE | 1.685 | OA | 1.52 | OLA | 0.034 | Cs2CO3 | [10 empty] | 9.3 | 9.68 | cube | ? | 10.1021/acsnano.5b04584 | N | 0
PbI2,ODE,OA,OLA | Cs2CO3,OA,ODE | CsPbI3-2 | 180 | 180 | 0.0167 | 0.199 | PbI2 | 16.923 | ODE | 1.685 | OA | 1.52 | OLA | 0.034 | Cs2CO3 | [10 empty] | 11.2 | 6.25 | cube | ? | 10.1021/acsnano.5b04584 | N | 0
PbBr2,ODE,OA,OLA,PbI2 | Cs2CO3,OA,ODE | CsPbBr3-1 | 180 | 180 | 0.0167 | 0.1 | PbBr2 | 16.923 | ODE | 1.685 | OA | 1.52 | OLA | 0.034 | Cs2CO3 | 0.1 | PbI2 | [8 empty] | 10.7 | 10.28 | cube | ? | 10.1021/acsnano.5b04584 | N | 0
toluene | MABr,PbBr2,DMF,OCT,OA | CH6NPbBr3 | 25 | 25 | 10 | 94.639 | toluene | 0.058 | MABr | 0.072 | PbBr2 | 23.398 | DMF | 0.044 | OCT | 0.571 | OA | [8 empty] | 3.3 | 21.21 | sphere | ? | 10.1021/acsnano.5b01154 | N | 0
toluene | MABr,PbBr2,DMF,OLA,OA | CH6NPbBr3 | 60 | 60 | 5 | 47.319 | toluene | 0.014 | MABr | 0.018 | PbBr2 | 5.818 | DMF | 0.0137 | OLA | 0.142 | OA | [8 empty] | 3.26 | 10.12 | sphere | 150 | 10.1002/advs.201500194 | Y | 0
toluene | MACl,PbBr2,DMF,OCT,OA | CH6NPbBr3 | 25 | 25 | 60 | 94.639 | toluene | 0.029 | MACl | 0.036 | PbBr2 | 11.699 | DMF | 0.022 | OCT | 0.285 | OA | [8 empty] | 6 | 33.33 | sphere | ? | 10.1021/acs.jpclett.7b01440 | N | 0
toluene | MACl,PbBr2,DMF,OCT,OA | CH6NPbBr3 | 25 | 25 | 60 | 94.639 | toluene | 0.029 | MACl | 0.0288 | PbBr2 | 11.699 | DMF | 0.022 | OCT | 0.285 | OA | 0.0072 | MnCl2 | [6 empty] | 6.9 | 28.98 | sphere | ? | 10.1021/acs.jpclett.7b01440 | N | 0
toluene | MACl,PbBr2,DMF,OCT,OA | CH6NPbBr3 | 25 | 25 | 60 | 94.639 | toluene | 0.029 | MACl | 0.0252 | PbBr2 | 11.699 | DMF | 0.022 | OCT | 0.285 | OA | 0.0108 | MnCl2 | [6 empty] | 6 | 33.33 | sphere | ? | 10.1021/acs.jpclett.7b01440 | N | 0
toluene | MACl,PbBr2,DMF,OCT,OA | CH6NPbBr3 | 25 | 25 | 60 | 94.639 | toluene | 0.029 | MACl | 0.0144 | PbBr2 | 11.699 | DMF | 0.022 | OCT | 0.285 | OA | 0.0216 | MnCl2 | [6 empty] | 6.6 | 18.18 | sphere | ? | 10.1021/acs.jpclett.7b01440 | N | 0
toluene | MACl,PbBr2,DMF,OCT,OA | CH6NPbBr3 | 25 | 25 | 60 | 94.639 | toluene | 0.029 | MACl | 0.009 | PbBr2 | 11.699 | DMF | 0.022 | OCT | 0.285 | OA | 0.027 | MnCl2 | [6 empty] | 6.3 | 23.81 | sphere | ? | 10.1021/acs.jpclett.7b01440 | N | 0
toluene,OCT,OA,BA | MABr,PbBr2,DMF | CH6NPbBr3 | 25 | 25 | 5 | 47.319 | toluene | 0.121 | OCT | 3.151 | OA | 9.71 | BA | 0.03 | PbBr2 | 0.03 | MABr | 1.937 | DMF | [6 empty] | 11 | 26.36 | sphere | 150 | 10.1021/acs.nanolett.7b03272 | N | 0
toluene,OCT,OA,BA | MABr,PbBr2,DMF | CH6NPbBr3 | 25 | 25 | 5 | 47.319 | toluene | 0.121 | OCT | 3.151 | OA | 0.03 | PbBr2 | 0.03 | MABr | 1.937 | DMF | [8 empty] | 10 | 27 | sphere | 100 | 10.1021/acs.nanolett.7b03272 | N | 0
DCB | PbCl2,OA,OLA,NMF | CH6NPbCl3 | 120 | 120 | 0.0167 | 26.653 | DCB | 0.0055 | PbCl2 | 0.0463 | OA | 0.0179 | OLA | 0.503 | NMF | [10 empty] | 21 | 33.33 | cube | ? | 10.1021/acsenergylett.6b00521 | N | 0
DCB | PbBr2,OA,OLA,NMF | CH6NPbBr3 | 100 | 100 | 0.0167 | 26.653 | DCB | 0.0055 | PbBr2 | 0.0463 | OA | 0.0179 | OLA | 0.503 | NMF | [10 empty] | 25 | 12 | cube | ? | 10.1021/acsenergylett.6b00521 | N | 0
CHCl3 | PbI2,OA,OLA,NMF | CH6NPbI3 | 25 | 25 | 0.0167 | 62.825 | CHCl3 | 0.0022 | PbI2 | 0.01852 | OA | 0.00716 | OLA | 0.201 | NMF | [10 empty] | 17 | 29.41 | cube | ? | 10.1021/acsenergylett.6b00521 | N | 0
toluene | MABr,PbBr2,DMF,OLA,OA | CH6NPbBr3 | 25 | 25 | 0.0167 | 28.392 | toluene | 0.0082 | MABr | 0.0082 | PbBr2 | 1.062 | DMF | 0.004 | OLA | 0.0518 | OA | [8 empty] | 13.8 | 13.04 | cube | ? | 10.1039/C6CC09266G | N | 0
toluene | MABr,PbBr2,DMF,OLA,OA | CH6NPbBr3 | 25 | 25 | 0.0167 | 28.392 | toluene | 0.0082 | MABr | 0.0082 | PbBr2 | 1.058 | DMF | 0.005 | OLA | 0.0516 | OA | [8 empty] | 11.6 | 20.69 | cube | ? | 10.1039/C6CC09266G | N | 0
toluene | MABr,PbBr2,DMF,OLA,OA | CH6NPbBr3 | 25 | 25 | 0.0167 | 28.392 | toluene | 0.0081 | MABr | 0.0081 | PbBr2 | 1.05 | DMF | 0.0074 | OLA | 0.0512 | OA | [8 empty] | 10.7 | 14.02 | cube | ? | 10.1039/C6CC09266G | N | 0
toluene | MABr,PbBr2,DMF,OLA,OA | CH6NPbBr3 | 25 | 25 | 0.0167 | 28.392 | toluene | 0.0079 | MABr | 0.0079 | PbBr2 | 1.025 | DMF | 0.0145 | OLA | 0.05 | OA | [8 empty] | 5.4 | 14.81 | cube | ? | 10.1039/C6CC09266G | N | 0
CHCl3 | MAI,PbI2,DMF,OLA,OA | CH6NPbI3 | 25 | 25 | 0.0167 | 37.695 | CHCl3 | 0.008 | MAI | 0.008 | PbI2 | 1.033 | DMF | 0.0122 | OLA | 0.0504 | OA | [8 empty] | 22.3 | 26.91 | cube | ? | 10.1039/C6CC09266G | N | 0
toluene | CsBr,PbBr2,DMF,OLA,OA | CsPbBr3-1 | 30 | 30 | 0.0167 | 94.639 | toluene | 0.0348 | CsBr | 0.0348 | PbBr2 | 11.231 | DMF | 0.132 | OLA | 0.274 | OA | [8 empty] | 11.05 | 8.71 | cube | ? | 10.1002/adfm.201600109 | N | 0
EAC,OA,OLA | CsBr,PbBr2,DMF | CsPbBr3-2 | 25 | 25 | 1 | 40.949 | EAC | 0.0075 | CsBr | 0.0075 | PbBr2 | 2.583 | DMF | 1.575 | OA | 0.122 | OLA | [8 empty] | 2.6 | 34.62 | sphere | ? | 10.1038/srep37693 | N | 0
toluene,OA,OLA | CsBr,PbBr2,DMF | CsPbBr3-2 | 25 | 25 | 1 | 37.855 | toluene | 0.0075 | CsBr | 0.0075 | PbBr2 | 2.583 | DMF | 0.788 | OA | 0.213 | OLA | [8 empty] | 12 | 16.67 | cube | ? | 10.1038/srep37693 | N | 0
toluene,OA,OLA | CsBr,PbBr2,DMF | CsPbBr3-2 | 25 | 25 | 60 | 37.855 | toluene | 0.0075 | CsBr | 0.0075 | PbBr2 | 2.583 | DMF | 0.788 | OA | 0.213 | OLA | [8 empty] | 34.25 | 22.96 | cube | 46 | 10.1038/srep37693 | Y | 0
toluene,OA,OLA | CsBr,PbBr2,DMF | CsPbBr3-2 | 25 | 25 | 3000 | 37.855 | toluene | 0.0075 | CsBr | 0.0075 | PbBr2 | 2.583 | DMF | 0.788 | OA | 0.213 | OLA | [8 empty] | 50.89 | 41.14 | Irregular shape | 74 | 10.1038/srep37693 | Y | 0
CHCl3,OA,OLA | CsBr,PbBr2,DMF | CsPbBr3-2 | 25 | 25 | 15 | 50.26 | CHCl3 | 0.0075 | CsBr | 0.0075 | PbBr2 | 2.583 | DMF | 1.575 | OA | 0.122 | OLA | [8 empty] | 16.1 | 19.82 | cube | 301 | 10.1038/srep37693 | Y | 0
CdMA2,SeO2,ODE,OA |  | CdSe-1 | 25 | 240 | 60 | 0.1 | CdMA2 | 0.1 | SeO2 | 19.688 | ODE | 0.315 | OA | [12 empty] | 4 | 5 | sphere | ? | 10.1002/ange.200804266 | N | 25
PbAc2*3H2O,ODE,OA | TOP,SeO2 | PbSe | 25 | 180 | 5 | 1 | PbAc2 | 12.5 | ODE | 4.096 | OA | 1 | SeO2 | 17.936 | TOP | [10 empty] | 15.9 | 7 | cube | ? | 10.1002/ange.200804266 | N | 25
Pd(acac)2,TOP | SeO2,ODE,OLA | Pd4Se | 25 | 250 | 10 | 0.33 | Pd(acac)2 | 2.242 | TOP | 0.33 | SeO2 | 6.25 | ODE | 24.315 | OLA | [10 empty] | 4.6 | 7 | sphere | ? | 10.1002/ange.200804266 | N | 25
CdO,OA,ODE | SeO2 | CdSe-1 | 60 | 240 | 0.0167 | 22.9 | CdO | 69.7 | OA | 937.5 | ODE | 22.86 | SeO2 | [12 empty] | 3.6 | 8.33 | sphere | 286 | 10.1021/acs.chemmater.1c04439 | N | ?
ZnCl2,OLA,TOPO | S,OLA | ZnS-1 | 25 | 320 | 60 | 2 | ZnCl2 | 37.992 | OLA | 6 | TOPO | 0.75 | S | [12 empty] | 8.8 | 17.04 | sphere | 165 | 10.1021/acs.chemmater.1c04439 | N | ?
PbOA2,ODE | N-DPT,diglyme | PbS | 95 | 95 | 1 | 11.4 | PbOA2 | 468.75 | ODE | 7.62 | N-DPT | 35.403 | diglyme | [12 empty] | 3.4 | 8.82 | sphere | 202 | 10.1021/acs.chemmater.1c04439 | N | 0
toluene | CsBr,PbBr2,DMF,OLA,OA | CsPbBr3-1 | 25 | 25 | 0.017 | 94.639 | toluene | 0.0348 | CsBr | 0.0348 | PbBr2 | 11.231 | DMF | 0.274 | OA | 0.132 | OLA | [8 empty] | 2.1 | 18.41 | sphere | ? | 10.1002/anie.201710869 | N | 0
toluene,H2O | CsBr,PbBr2,DMF,OLA,OA | CsPbBr3-1 | 25 | 25 | 0.017 | 94.639 | toluene | 0.0348 | CsBr | 0.0348 | PbBr2 | 11.231 | DMF | 0.274 | OA | 0.132 | OLA | 1.665 | H2O | [6 empty] | 4.4 | 13.93 | sphere | ? | 10.1002/anie.201710869 | N | 0
toluene,H2O | CsBr,PbBr2,DMF,OLA,OA | CsPbBr3-1 | 25 | 25 | 0.017 | 94.639 | toluene | 0.0348 | CsBr | 0.0348 | PbBr2 | 11.231 | DMF | 0.274 | OA | 0.132 | OLA | 3.33 | H2O | [6 empty] | 5.8 | 17.76 | sphere | ? | 10.1002/anie.201710869 | N | 0
PbO,Cs2CO3,ODE,OA,DDOABr |  | CsPbBr3-1 | 25 | 130 | 0.017 | 0.1 | PbO | 0.025 | Cs2CO3 | 72.877 | ODE | 6.302 | OA | 0.15 | DDOABr | [10 empty] | 17.27 | 22.65 | rod | 24 | 10.1039/D2RA06491J | Y | 10
PbO,Cs2CO3,ODE,OA,DDOABr |  | Cs4PbBr6 | 25 | 120 | 0.017 | 0.1 | PbO | 0.025 | Cs2CO3 | 72.877 | ODE | 0.315 | OA | 0.15 | DDOABr | [10 empty] | 32.73 | 23.97 | sphere | 32 | 10.1039/D2RA06491J | Y | 10
CsAc,PbAc2,OA,ODE,OLA | TMSBr | CsPbBr3-2 | 160 | 160 | 0.0167 | 1 | CsAc | 1 | PbAc2 | 30.394 | OLA | 7.877 | OA | 156.25 | ODE | 6 | TMSBr | [8 empty] | 7.8 | 14.1 | cube | 200 | 10.1021/acs.jpcc.2c07017 | N | 0
CsAc,PbAc2,OA,toluene,OLA,HCl | EAC | CsPbI3-2 | 25 | 25 | 0.0167 | 1 | CsAc | 1 | PbAc2 | 3.0394 | OLA | 14.179 | OA | 473.193 | toluene | 12.1 | HCl | 2559.3 | EAC | [6 empty] | 9.1 | 26.37 | cube | 200 | 10.1021/acs.jpcc.2c07017 | N | 0
CsAc,PbAc2,OA,ODE,OLA | TMSCl | CsPbCl3 | 240 | 240 | 0.0167 | 2.4 | CsAc | 2.05 | PbAc2 | 13.677 | OLA | 28.358 | OA | 125 | ODE | 15 | TMSCl | [8 empty] | 14 | 28.57 | cube | 200 | 10.1021/acs.jpcc.2c07017 | N | 0
ethanol,OA | CsBr,BiBr3,OLA,DMSO | Cs3Bi2Br9 | 80 | 80 | 0.0167 | 0.033 | CsBr | 0.022 | BiBr3 | 0.0165 | OLA | 6.963 | DMSO | 85.63 | ethanol | 1.575 | OA | [8 empty] | 3.88 | 17.27 | sphere | ? | 10.1002/adfm.201704446 | N | 0
ISA | CsBr,BiBr3,DMSO | Cs3Bi2Br9 | 25 | 25 | 1 | 0.009 | CsBr | 0.006 | BiBr3 | 2.816 | DMSO | 65.822 | ISA | [12 empty] | 6.6 | 33.33 | Irregular shape | ? | 10.1002/anie.201704739 | N | 0
ISA | CsBr,BiBr3,DMSO | Cs3Bi2Br9 | 25 | 25 | 1 | 0.003 | CsBr | 0.002 | BiBr3 | 2.816 | DMSO | 65.822 | ISA | [12 empty] | 4.9 | 38.77 | Irregular shape | ? | 10.1002/anie.201704739 | N | 0
octane,OA | CsBr,SbBr3,DMF,OLA | Cs3Sb2Br9 | 25 | 25 | 0.083 | 0.149 | CsBr | 0.1 | SbBr3 | 12.851 | DMF | 0.0151 | OLA | 61.543 | octane | 6.302 | OA | [8 empty] | 3.07 | 19.54 | sphere | ? | 10.1021/acsnano.7b04683 | N | 0
CsOH*H2O,PbO,OA,toluene | TOAB,OA,toluene | CsPbBr3-2 | 25 | 25 | 0.167 | 0.1 | CsOH | 0.1 | PbO | 3.151 | OA | 165.618 | toluene | 0.1 | TOAB | [10 empty] | 7.8 | 18.15 | cube | ? | 10.1039/C6CC01500J | N | 0
Cs2CO3,PbO,OA,toluene | TOAB,OA,toluene | CsPbBr3-2 | 25 | 25 | 0.167 | 2.5 | Cs2CO3 | 5 | PbO | 189.053 | OA | 8896.028 | toluene | 5 | TOAB | [10 empty] | 8.4 | 13.46 | cube | ? | 10.1039/C6CC01500J | N | 0
CsPbBr3-2,toluene,OA,OLA |  | CsPbBr3-2 | 25 | 25 | 7200 | 0.0172 | CsPbBr3-2 | 47.319 | toluene | 2.521 | OA | 0.608 | OLA | [12 empty] | 16.77 | 28.91 | sphere | 32 | 10.1002/adfm.201601571 | Y | 0
toluene | PbI2,MAI,OA,OCT,ACN | CH6NPbI3 | 25 | 25 | 20 | 0.1 | PbI2 | 0.08 | MAI | 0.63 | OA | 0.06 | OCT | 38.295 | ACN | 94.639 | toluene | [8 empty] | 13.3 | 9.02 | Irregular shape | ? | 10.1021/acs.chemmater.7b01100 | N | 0
toluene | PbI2,MAI,OA,OCT,ACN | CH6NPbI3 | 25 | 25 | 20 | 0.1 | PbI2 | 0.08 | MAI | 0.63 | OA | 0.072 | OCT | 38.295 | ACN | 94.639 | toluene | [8 empty] | 11.7 | 8.55 | Irregular shape | ? | 10.1021/acs.chemmater.7b01100 | N | 0
toluene | PbI2,MAI,OA,OCT,ACN | CH6NPbI3 | 25 | 25 | 20 | 0.1 | PbI2 | 0.08 | MAI | 0.63 | OA | 0.084 | OCT | 38.295 | ACN | 94.639 | toluene | [8 empty] | 10.6 | 10.38 | Irregular shape | ? | 10.1021/acs.chemmater.7b01100 | N | 0
toluene | PbI2,MAI,OA,OCT,ACN | CH6NPbI3 | 25 | 25 | 20 | 0.1 | PbI2 | 0.08 | MAI | 0.63 | OA | 0.097 | OCT | 38.295 | ACN | 94.639 | toluene | [8 empty] | 9.8 | 10.2 | Irregular shape | ? | 10.1021/acs.chemmater.7b01100 | N | 0
toluene | PbI2,MAI,OA,OCT,ACN | CH6NPbI3 | 25 | 25 | 20 | 0.1 | PbI2 | 0.08 | MAI | 0.63 | OA | 0.121 | OCT | 38.295 | ACN | 94.639 | toluene | [8 empty] | 6.6 | 10.61 | Irregular shape | ? | 10.1021/acs.chemmater.7b01100 | N | 0
toluene | DMF,PbBr2,HA,OCT,Cs2CO3,ODE,OA | CsPbBr3-1 | 25 | 25 | 0.0167 | 18.928 | toluene | 0.615 | DMF | 0.002 | PbBr2 | 0.005 | HA | 0.005 | OCT | 0.0005 | Cs2CO3 | 0.006 | ODE | 0.0015 | OA |  |  |  |  | 4.3 | 18.6 | sphere | ? | 10.1021/acsnano.5b08193 | N | 0
toluene | DMF,PbBr2,HA,OCT,Cs2CO3,ODE,OA | CsPbBr3-1 | 40 | 40 | 0.0167 | 18.928 | toluene | 0.615 | DMF | 0.002 | PbBr2 | 0.005 | HA | 0.005 | OCT | 0.0005 | Cs2CO3 | 0.006 | ODE | 0.0015 | OA |  |  |  |  | 4.5 | 20 | sphere | ? | 10.1021/acsnano.5b08193 | N | 0
toluene | DMF,PbBr2,HA,OCT,Cs2CO3,ODE,OA | CsPbBr3-1 | 0 | 0 | 0.0167 | 18.928 | toluene | 0.615 | DMF | 0.002 | PbBr2 | 0.005 | HA | 0.005 | OCT | 0.0005 | Cs2CO3 | 0.006 | ODE | 0.0015 | OA |  |  |  |  | 3.5 | 20 | sphere | ? | 10.1021/acsnano.5b08193 | N | 0
toluene | DMF,PbBr2,HA,OCT,Cs2CO3,ODE,OA | CsPbBr3-1 | 20 | 20 | 0.0167 | 18.928 | toluene | 0.615 | DMF | 0.002 | PbBr2 | 0.005 | HA | 0.005 | OCT | 0.0005 | Cs2CO3 | 0.006 | ODE | 0.0015 | OA |  |  |  |  | 4.1 | 17.07 | sphere | ? | 10.1021/acsnano.5b08193 | N | 0
toluene | DMF,PbBr2,HA,OCT,Cs2CO3,ODE,OA | CsPbBr3-1 | 60 | 60 | 0.0167 | 18.928 | toluene | 0.615 | DMF | 0.002 | PbBr2 | 0.005 | HA | 0.005 | OCT | 0.0005 | Cs2CO3 | 0.006 | ODE | 0.0015 | OA |  |  |  |  | 5 | 22 | sphere | ? | 10.1021/acsnano.5b08193 | N | 0
toluene | DMF,PbI2,HA,OCT,Cs2CO3,ODE,OA | CsPbI3 | 25 | 25 | 0.0167 | 18.928 | toluene | 0.0615 | DMF | 0.00023 | PbI2 | 0.0014 | HA | 0.0014 | OCT | 5e-05 | Cs2CO3 | 0.0006 | ODE | 0.00015 | OA |  |  |  |  | 5 | 22 | sphere | ? | 10.1021/acsnano.5b08193 | N | 0
toluene | DMF,PbI2,DODA,Cs2CO3,ODE,OA | CsPbBr3-1 | 25 | 25 | 0.0167 | 18.928 | toluene | 0.615 | DMF | 0.0024 | PbBr2 | 0.002 | DODA | 0.0005 | Cs2CO3 | 0.006 | ODE | 1.5515 | OA | [6 empty] | 9 | 11.11 | cube | ? | 10.1021/acsnano.5b08193 | N | 0
HDA-HI,OA,ODE,MAI,PbI2,DMF | CHCl3 | CH6NPbI3 | 25 | 25 | 10 | 0.058 | HDA-HI | 0.315 | OA | 6.25 | ODE | 0.063 | MAI | 0.05 | PbI2 | 1.292 | DMF | 62.825 | CHCl3 | [6 empty] | 35.98 | 25.37 | Irregular shape | 58 | 10.1016/j.matlet.2017.06.113 | Y | 0
FABr,PbBr2,DMF,OA,hexane, | TBOH | CH5N2PbBr3 | 25 | 25 | 0.0167 | 0.16 | FABr | 0.16 | PbBr2 | 5.166 | DMF | 0.00605 | BLAM | 0.788 | OA | 38.234 | hexane | 41.824 | TBOH | [6 empty] | 7.25 | 35.09 | sphere | 25 | 10.1016/j.nanoen.2017.05.002 | Y | 0
FABr,PbBr2,DMF,OA,hexane, | TBOH | CH5N2PbBr3 | 25 | 25 | 0.0167 | 0.16 | FABr | 0.16 | PbBr2 | 5.166 | DMF | 0.00605 | HLAM | 0.788 | OA | 38.234 | hexane | 41.824 | TBOH | [6 empty] | 4.78 | 19.24 | sphere | 239 | 10.1016/j.nanoen.2017.05.002 | Y | 0
FABr,PbBr2,DMF,OA,hexane, | TBOH | CH5N2PbBr3 | 25 | 25 | 0.0167 | 0.16 | FABr | 0.16 | PbBr2 | 5.166 | DMF | 0.00605 | OCT | 0.788 | OA | 38.234 | hexane | 41.824 | TBOH | [6 empty] | 7.01 | 17.15 | sphere | 44 | 10.1016/j.nanoen.2017.05.002 | Y | 0
OCT-HBr,OA,ODE,MABr,DMF | PbBr2,DMF | CH6NPbBr3 | 95 | 95 | 0.5 | 0.38 | OA | 18.75 | ODE | 0.06 | OCT-HBr | 0.032 | MABr | 0.037 | PbBr2 | 3.875 | DMF | [8 empty] | 1.5 | 6.67 | sphere | 500 | 10.1021/acs.chemmater.6b01793 | N | 0
OCT-HBr,OA,ODE,MABr,DMF | PbBr2,DMF | CH6NPbBr3 | 95 | 95 | 1 | 0.38 | OA | 18.75 | ODE | 0.06 | OCT-HBr | 0.032 | MABr | 0.037 | PbBr2 | 3.875 | DMF | [8 empty] | 2.4 | 8.33 | sphere | 500 | 10.1021/acs.chemmater.6b01793 | N | 0
ODE,TCB,OA,OCT-HBr,HDA | MABr,PbBr2,DMF | CH6NPbBr3 | 30 | 30 | 0.25 | 5.469 | ODE | 4.007 | TCB | 0.36 | OA | 0.016 | OCT-HBr | 0.07 | HDA | 0.0315 | MABr | 0.05 | PbBr2 | 3.875 | DMF |  |  |  |  | 24.86 | 13.79 | rod | 300 | 10.1021/acs.chemmater.6b05393 | N | 0
ODE,TCB,OA,OCT-HBr,HDA | MABr,PbBr2,DMF | CH6NPbBr3 | 30 | 30 | 0.083 | 5.469 | ODE | 4.007 | TCB | 0.36 | OA | 0.016 | OCT-HBr | 0.07 | HDA | 0.0315 | MABr | 0.05 | PbBr2 | 3.875 | DMF |  |  |  |  | 1.6 | 12.5 | sphere | 300 | 10.1021/acs.chemmater.6b05393 | N | 0
ODE,TCB,OA,HDA | MABr,PbBr2,DMF | CH6NPbBr3 | 30 | 30 | 0.25 | 5.469 | ODE | 4.007 | TCB | 0.36 | OA | 0.07 | HDA | 0.0315 | MABr | 0.05 | PbBr2 | 3.875 | DMF | [6 empty] | 4.2 | 9.52 | sphere | 300 | 10.1021/acs.chemmater.6b05393 | N | 0
ODE,DEA,OA | MABr,PbBr2,DMF | CH6NPbBr3 | 110 | 110 | 0.5 | 6.25 | ODE | 0.05 | DEA | 0.19 | OA | 0.0315 | MABr | 0.05 | PbBr2 | 3.875 | DMF | [8 empty] | 12.1 | 9.92 | cube | 300 | 10.1021/acs.chemmater.6b05393 | N | 0
Cs2CO3,OA,hexane | PbBr2,DMF,HBr,OA,OLA | Cs4PbBr6 | 25 | 25 | 10 | 0.0642 | Cs2CO3 | 16.7 | OA | 76.468 | hexane | 0.03 | PbBr2 | 12.916 | DMF | 0.089 | HBr | 0.152 | OLA | [6 empty] | 26 | 15.38 | hexagon | ? | 10.1021/acs.jpclett.7b00105 | N | 0
Cs2CO3,OA,hexane | PbBr2,DMF,HBr,OA,OLA | Cs4PbBr6 | 25 | 25 | 10 | 0.0642 | Cs2CO3 | 22.686 | OA | 76.468 | hexane | 0.03 | PbBr2 | 12.916 | DMF | 0.089 | HBr | 0.152 | OLA | [6 empty] | 42.39 | 25.19 | hexagon | 53 | 10.1021/acs.jpclett.7b00105 | Y | 0
Cs2CO3,OA,hexane | PbBr2,DMF,HBr,OA,OLA | Cs4PbBr6 | 25 | 25 | 10 | 0.0642 | Cs2CO3 | 32.139 | OA | 76.468 | hexane | 0.03 | PbBr2 | 12.916 | DMF | 0.089 | HBr | 0.152 | OLA | [6 empty] | 31.62 | 25.3 | hexagon | 107 | 10.1021/acs.jpclett.7b00105 | Y | 0
Cs2CO3,OA,hexane | PbBr2,DMF,HBr,OA,OLA | Cs4PbBr6 | 25 | 25 | 10 | 0.0642 | Cs2CO3 | 47.894 | OA | 76.468 | hexane | 0.03 | PbBr2 | 12.916 | DMF | 0.089 | HBr | 0.152 | OLA | [6 empty] | 22.3 | 27.99 | Irregular shape | 65 | 10.1021/acs.jpclett.7b00105 | Y | 0
Cs2CO3,OA,hexane | PbBr2,DMF,HBr,OA,OLA | CsPbBr3-2 | 25 | 25 | 10 | 0.008 | Cs2CO3 | 16.148 | OA | 76.468 | hexane | 0.03 | PbBr2 | 12.916 | DMF | 0.0119 | HBr | 0.152 | OLA | [6 empty] | 18 | 20.56 | cube | ? | 10.1021/acs.chemmater.7b04161 | N | 0
Cs2CO3,OA,hexane | PbBr2,DMF,HBr,OA,OLA | CsPb2Br5 | 25 | 25 | 10 | 0.0032 | Cs2CO3 | 16.1 | OA | 76.468 | hexane | 0.03 | PbBr2 | 12.916 | DMF | 0.006 | HBr | 0.152 | OLA | [6 empty] | 10.2 | 13.73 | cube | ? | 10.1021/acs.chemmater.7b04161 | N | 0
Cs2CO3,OA,hexane,ODE,PbBr2,OLA | ISA | CsPbBr3-2 | 25 | 25 | 0.083 | 0.025 | Cs2CO3 | 0.315 | OA | 5.703 | ODE | 0.075 | PbBr2 | 0.228 | OLA | 76.468 | hexane | 6.582 | ISA | [6 empty] | 38.34 | 16.59 | cube | 250 | 10.1002/adfm.201706000 | Y | 0
InCl3,OA,ODE,OLA | Cs2CO3,OA | CsCl | 90 | 90 | 5 | 0.1 | Cs2CO3 | 4.726 | OA | 6.25 | ODE | 3.0394 | OLA | 0.4 | InCl3 | [10 empty] | 20 | 10 | hexagon | ? | 10.1021/acs.chemmater.7b04827 | N | 0
InCl3,OA,ODE,OLA | Cs2CO3,OA | CsCl | 130 | 130 | 5 | 0.1 | Cs2CO3 | 4.726 | OA | 6.25 | ODE | 3.0394 | OLA | 0.4 | InCl3 | [10 empty] | 35 | 8.57 | hexagon | ? | 10.1021/acs.chemmater.7b04827 | N | 0
OA,ODE,OLA,ZnBr2 | Cs2CO3,OA | CsBr | 50 | 50 | 5 | 0.1 | Cs2CO3 | 4.726 | OA | 6.25 | ODE | 3.0394 | OLA | 0.4 | ZnBr2 | [10 empty] | 13 | 7.69 | hexagon | ? | 10.1021/acs.chemmater.7b04827 | N | 0
OA,ODE,OLA,ZnBr2 | Cs2CO3,OA | CsBr | 120 | 120 | 5 | 0.1 | Cs2CO3 | 4.726 | OA | 6.25 | ODE | 3.0394 | OLA | 0.4 | ZnBr2 | [10 empty] | 30 | 13.33 | hexagon | ? | 10.1021/acs.chemmater.7b04827 | N | 0
OA,ODE,OLA,ZnI2 | Cs2CO3,OA | CsI | 50 | 50 | 5 | 0.1 | Cs2CO3 | 4.726 | OA | 6.25 | ODE | 3.0394 | OLA | 0.4 | ZnI2 | [10 empty] | 10 | 10 | hexagon | ? | 10.1021/acs.chemmater.7b04827 | N | 0
OA,ODE,OLA,ZnI2 | Cs2CO3,OA | CsI | 90 | 90 | 5 | 0.1 | Cs2CO3 | 4.726 | OA | 6.25 | ODE | 3.0394 | OLA | 0.4 | ZnI2 | [10 empty] | 22 | 9.09 | hexagon | ? | 10.1021/acs.chemmater.7b04827 | N | 0
PbI2,BLAM,DMF | N-DPT,DMF | PbS | 25 | 25 | 10 | 6 | PbI2 | 10.118 | BLAM | 116.24 | DMF | 1 | N-DPT | [12 empty] | 3.28 | 6.16 | Irregular shape | ? | 10.1002/anie.202300396 | N | 0
PbI2,BLAM,DMF | N-DPT,DMF | PbS | 50 | 50 | 30 | 0.18 | PbI2 | 10.118 | BLAM | 116.24 | DMF | 0.03 | N-DPT | [12 empty] | 5.1 | 4.96 | Irregular shape | ? | 10.1002/anie.202300396 | N | 0
PbI2,BLAM,DMF | N-DPT,DMF | PbS | 100 | 100 | 30 | 0.06 | PbI2 | 10.118 | BLAM | 116.24 | DMF | 0.01 | N-DPT | [12 empty] | 6.3 | 6.31 | Irregular shape | ? | 10.1002/anie.202300396 | N | 0
Cs2CO3,OA,OLA,AgAc,InAc3,DPE,MnAc2 | BC,DPE | Cs2AgInCl6 | 105 | 105 | 0.083 | 0.25 | Cs2CO3 | 0.22 | AgAc | 0.25 | InAc3 | 1.72 | BC | 28.289 | DPE | 1.52 | OLA | 3.15 | OA | 0.025 | MnAc2 |  |  |  |  | 11.6 | 12.93 | cube | ? | 10.1021/jacs.8b07983 | N | 0
Cs2CO3,OA,OLA,AgAc,InAc3,DPE,MnAc2 | BC,DPE | Cs2AgInCl6 | 105 | 105 | 0.083 | 0.25 | Cs2CO3 | 0.22 | AgAc | 0.25 | InAc3 | 1.72 | BC | 28.289 | DPE | 1.52 | OLA | 3.15 | OA | 0.05 | MnAc2 |  |  |  |  | 12.6 | 20.63 | cube | ? | 10.1021/jacs.8b07983 | N | 0
Cs2CO3,OA,OLA,AgAc,InAc3,DPE,MnAc2 | BC,DPE | Cs2AgInCl6 | 105 | 105 | 0.083 | 0.25 | Cs2CO3 | 0.22 | AgAc | 0.25 | InAc3 | 1.72 | BC | 28.289 | DPE | 1.52 | OLA | 3.15 | OA | 0.075 | MnAc2 |  |  |  |  | 14.42 | 21.92 | cube | 282 | 10.1021/jacs.8b07983 | Y | 0
PbBr2,ODE,OLA,OA | CsSA,ODE,OA | CsPbBr3-2 | 170 | 170 | 0.083 | 0.545 | PbBr2 | 9.118 | OLA | 48.508 | ODE | 4.813 | OA | 0.0825 | CsSA | [10 empty] | 9.24 | 7.82 | cube | 22 | 10.1002/adma.201502567 | Y | 0
PbBr2,ODE,OLA,OA | CsSA,ODE,OA | CsPbBr3-2 | 185 | 185 | 0.083 | 0.545 | PbBr2 | 9.118 | OLA | 48.508 | ODE | 4.813 | OA | 0.0825 | CsSA | [10 empty] | 8.9 | 10.84 | cube | 10 | 10.1002/adma.201502567 | Y | 0
PbBr2,ODE,OLA,OA | DMF,MABr | CH6NPbBr3 | 100 | 100 | 0.083 | 0.545 | PbBr2 | 9.118 | OLA | 46.875 | ODE | 4.726 | OA | 0.536 | MABr | 7.104 | DMF | [8 empty] | 10.89 | 9.4 | cube | 44 | 10.1002/adma.201502567 | Y | 0
PbBr2,ODE,OLA,OA | Cs2CO3,ODE,OA | CsPbBr3-1 | 90 | 90 | 0.167 | 0.188 | PbBr2 | 0.912 | OLA | 0.0303 | Cs2CO3 | 16.782 | ODE | 1.984 | OA | [10 empty] | 2.4 | 7.12 | sphere | ? | 10.1021/acsami.6b08528 | N | 0
PbBr2,ODE,OLA,OA | Cs2CO3,OA | CsPbBr3-1 | 120 | 120 | 0.083 | 0.188 | PbBr2 | 15.625 | ODE | 3.0394 | OLA | 0.03125 | Cs2CO3 | 3.151 | OA | [10 empty] | 116.57 | 23.86 | cube | 19 | 10.1039/C6NR03428D | Y | 0
PbAc2*3H2O,FAAc,ODE,OA | OLA-HBr,toluene | CH5N2PbBr3 | 130 | 130 | 0.167 | 0.2 | PbAc2 | 0.75 | FAAc | 25 | ODE | 6.302 | OA | 0.6 | OLA-HBr | 18.928 | toluene | [8 empty] | 12.01 | 2.58 | cube | ? | 10.1021/jacs.6b08900 | N | 0
PbAc2*3H2O,FAAc,ODE,OA | OLA-HI,toluene | CH5N2PbI3 | 80 | 80 | 0.167 | 0.2 | PbAc2 | 0.75 | FAAc | 25 | ODE | 6.302 | OA | 0.6 | OLA-HI | 18.928 | toluene | [8 empty] | 16.53 | 8.91 | cube | 95 | 10.1021/acsnano.7b00116 | Y | 0
PbI2,OLA,ODE,OA | FAAc,OA,ODE,Cs2CO3 | CsPbI3 | 165 | 165 | 1 | 0.187 | PbI2 | 1.52 | OLA | 17.094 | ODE | 3.371 | OA | 0.0675 | FAAc | 0.0169 | Cs2CO3 | [8 empty] | 12.2 | 10.97 | cube | 766 | 10.1021/acsnano.7b00116 | Y | 0
DCB,OA | DCB,Co2(CO)8 | Co-1 | 182 | 182 | 5 | 159.918 | DCB | 0.63 | OA | 1.579 | Co2(CO)8 | [14 empty] | 7.41 | 10.35 | sphere | 1438 | 10.1021/ja027262g | Y | 0
DCB,OA,TOPO | DCB,Co2(CO)8 | Co-1 | 182 | 182 | 5 | 159.918 | DCB | 0.63 | OA | 1.579 | Co2(CO)8 | 0.259 | TOPO | [12 empty] | 7.25 | 7.23 | sphere | 2138 | 10.1021/ja027262g | Y | 0
DCB,OA,TOPO | DCB,Co2(CO)8 | Co-1 | 182 | 182 | 15 | 159.918 | DCB | 3.339 | ODA | 1.579 | Co2(CO)8 | [14 empty] | 7.28 | 15.1 | sphere | 1411 | 10.1021/ja027262g | Y | 0
TOP | Cr-FC,TOP | Cr | 300 | 300 | 90 | 0.32 | Cr-FC | 13.452 | TOP | [16 empty] | 2.5 | 12 | sphere | ? | 10.1039/B411656A | N | 0
TOP | Cr-FC,TOP,DE | Cr | 300 | 300 | 90 | 0.32 | Cr-FC | 17.937 | TOP | 3.324 | DE | [14 empty] | 4.5 | 8.89 | sphere | ? | 10.1039/B411656A | N | 0
TOP | Cr-FC,TOP,DE | Cr | 300 | 300 | 90 | 0.32 | Cr-FC | 13.452 | TOP | 9.973 | DE | [14 empty] | 6 | 6.67 | sphere | ? | 10.1039/B411656A | N | 0
DE,ODOH,TOP,OCEA | Pb(Et)4 | Pb | 278 | 278 | 12 | 99.732 | DE | 1.8 | ODOH | 1.48 | TOP | 1.48 | OCEA | 1.48 | Pb(Et)4 | [10 empty] | 20 | 20 | sphere | ? | 10.1021/jp000238+ | N | 0
Cs2CO3,ODE,OA,OLA | SnI4,ODE | Cs2SnI6 | 220 | 220 | 0.5 | 0.02 | SnI4 | 0.252 | Cs2CO3 | 15.625 | ODE | 1.891 | OA | 1.824 | OLA | [10 empty] | 3 | 33.33 | Irregular shape | ? | 10.1002/ppsc.201800199 | N | 0
Cs2CO3,ODE,OA,OLA | SnI4,ODE | Cs2SnI6 | 220 | 220 | 30 | 0.02 | SnI4 | 0.252 | Cs2CO3 | 15.625 | ODE | 1.891 | OA | 1.824 | OLA | [10 empty] | 30 | 10 | cube | ? | 10.1002/ppsc.201800199 | N | 0
PbCl2,MnCl2,ODE,OA,OLA | Cs2CO3,OA,ODE | CsPbCl3-2 | 210 | 210 | 0.0167 | 0.1 | PbCl2 | 1 | MnCl2 | 17.361 | ODE | 6.442 | OA | 6.0787 | OLA | 0.0455 | Cs2CO3 | [8 empty] | 6.6 | 15.15 | cube | ? | 10.1021/acsnano.6b08747 | N | 0
PbCl2,MnCl2,ODE,OA,OLA | Cs2CO3,OA,ODE | CsPbCl3-2 | 150 | 150 | 0.0167 | 0.1 | PbCl2 | 0.25 | MnCl2 | 17.361 | ODE | 6.442 | OA | 6.0787 | OLA | 0.0455 | Cs2CO3 | [8 empty] | 18.44 | 32.16 | cube | 53 | 10.1021/acsnano.6b08747 | Y | 0
InCl3,OLA | (NMe2)3As,OLA,Al-DIBU,toluene | InAs | 270 | 270 | 60 | 3 | InCl3 | 48.63 | OLA | 1.5 | (NMe2)3As | 1 | Al-DIBU | 9.464 | toluene | [10 empty] | 4.6 | 13.04 | triangle | 238 | 10.1126/sciadv.adj8276 | N | 0
octane,OA | MABr,BiBr3,DMF,EAC,OCT | C3H18N3Bi2Br9 | 25 | 25 | 0.0167 | 30.771 | octane | 1.969 | OA | 0.0495 | MABr | 0.0332 | BiBr3 | 3.197 | DMF | 2.534 | EAC | 0.03 | OCT | [6 empty] | 3.94 | 19.04 | sphere | ? | 10.1021/acs.nanolett.8b03090 | N | 0
octane,OA | MABr,BiBr3,DMF,EAC,OCT,BiCl3 | C3H18N3Bi2Br9 | 25 | 25 | 0.0167 | 30.771 | octane | 1.969 | OA | 0.0495 | MABr | 0.0166 | BiBr3 | 3.197 | DMF | 2.534 | EAC | 0.03 | OCT | 0.0166 | BiCl3 |  |  |  |  | 5.97 | 13.23 | sphere | ? | 10.1021/acs.nanolett.8b03090 | N | 0
octane,OA | MABr,BiBr3,DMF,EAC,OCT,BiCl3 | C3H18N3Bi2Cl9 | 25 | 25 | 0.0167 | 30.771 | octane | 1.969 | OA | 0.0495 | MABr | 0.011 | BiBr3 | 3.197 | DMF | 2.534 | EAC | 0.03 | OCT | 0.0222 | BiCl3 |  |  |  |  | 6.09 | 10.67 | sphere | ? | 10.1021/acs.nanolett.8b03090 | N | 0
octane,OA | MABr,BiCl3,DMF,EAC,OCT | C3H18N3Bi2Cl9 | 25 | 25 | 0.0167 | 30.771 | octane | 1.969 | OA | 0.0495 | MABr | 0.0332 | BiCl3 | 3.197 | DMF | 2.534 | EAC | 0.03 | OCT | [6 empty] | 6.05 | 10.25 | sphere | ? | 10.1021/acs.nanolett.8b03090 | N | 0
octane,OA | CsBr,BiBr3,OCT-HBr,DMSO,DMF,EAC | Cs3Bi2Br9 | 25 | 25 | 0.0167 | 30.771 | octane | 1.969 | OA | 0.0467 | CsBr | 0.0303 | BiBr3 | 0.0583 | OCT-HBr | 3.285 | DMSO | 3.014 | DMF | 2.389 | EAC |  |  |  |  | 3.45 | 5.8 | sphere | ? | 10.1039/C8CC01110A | N | 0
octane,OA | CsBr,BiBr3,OCT-HBr,DMSO,DMF,EAC | Cs3Bi2Br9 | 90 | 90 | 0.0167 | 30.771 | octane | 1.969 | OA | 0.0467 | CsBr | 0.0303 | BiBr3 | 0.0583 | OCT-HBr | 3.285 | DMSO | 3.014 | DMF | 2.389 | EAC |  |  |  |  | 3.36 | 5.95 | sphere | ? | 10.1039/C8CC01110A | N | 0
octane | CsBr,BiBr3,OCT-HBr,DMSO,DMF,EAC | Cs3Bi2Br9 | 25 | 25 | 0.0167 | 30.771 | octane | 0.0467 | CsBr | 0.0303 | BiBr3 | 0.0583 | OCT-HBr | 3.285 | DMSO | 3.014 | DMF | 2.389 | EAC | [6 empty] | 12.62 | 2.38 | sphere | ? | 10.1039/C8CC01110A | N | 0
ethanol | RbCl,BiCl3,GBL,OA,OCT | Rb7Bi3Cl16 | 25 | 25 | 8 | 85.63 | ethanol | 0.0166 | RbCl | 0.0071 | BiCl3 | 6.16 | GBL | 0.0746 | OA | 0.0171 | OCT | [8 empty] | 1.85 | 43.24 | sphere | ? | 10.1039/C9NR00600A | N | 0
CuI,InAc3,ODE,OA,DT |  | CuInS2-1 | 25 | 220 | 5 | 0.5 | CuI | 0.5 | InAc3 | 31.25 | ODE | 3.151 | OA | 20.876 | DT | [10 empty] | 3.47 | 21.33 | sphere | ? | 10.1002/smtd.202300957 | N | 10
CuI,InAc3,ODE,OA,DT |  | CuInS2-1 | 25 | 230 | 15 | 0.5 | CuI | 0.5 | InAc3 | 31.25 | ODE | 3.151 | OA | 20.876 | DT | [10 empty] | 9.63 | 17.76 | sphere | ? | 10.1002/smtd.202300957 | N | 10
CuI,InAc3,ODE,OA,DT |  | CuInS2-1 | 25 | 270 | 15 | 0.5 | CuI | 0.5 | InAc3 | 31.25 | ODE | 3.151 | OA | 20.876 | DT | [10 empty] | 46.93 | 15.3 | rectangle | ? | 10.1002/smtd.202300957 | N | 10
CsAc,AgAc,SbAc3,ODE,OA,OLA | TMSBr | Cs2AgSbBr6 | 180 | 180 | 0.5 | 0.71 | CsAc | 0.5 | AgAc | 0.5 | SbAc3 | 31.25 | ODE | 7.877 | OA | 2.006 | OLA | 3.854 | TMSBr | [6 empty] | 14.3 | 32 | cube | ? | 10.1002/anie.201811610 | N | 0
CsAc,AgAc,SbAc3,ODE,OA,OLA | TMSCl | Cs2AgSbCl6 | 180 | 180 | 0.5 | 0.71 | CsAc | 0.5 | AgAc | 0.5 | SbAc3 | 31.25 | ODE | 7.877 | OA | 2.006 | OLA | 3.94 | TMSCl | [6 empty] | 9.1 | 24.53 | cube | ? | 10.1002/anie.201811610 | N | 0
CsAc,AgAc,SbAc3,ODE,OA,OLA,BiAc3 | TMSBr | Cs2AgBiBr6 | 160 | 160 | 0.5 | 0.71 | CsAc | 0.5 | AgAc | 0.125 | SbAc3 | 31.25 | ODE | 7.877 | OA | 2.006 | OLA | 3.854 | TMSBr | 0.375 | BiAc3 |  |  |  |  | 13.34 | 18.61 | cube | 224 | 10.1002/anie.201811610 | Y | 0
CsAc,AgAc,SbAc3,ODE,OA,OLA,BiAc3 | TMSBr | Cs2AgBiBr6 | 160 | 160 | 0.5 | 0.71 | CsAc | 0.5 | AgAc | 0.25 | SbAc3 | 31.25 | ODE | 7.877 | OA | 2.006 | OLA | 3.854 | TMSBr | 0.25 | BiAc3 |  |  |  |  | 14.08 | 11.65 | cube | 592 | 10.1002/anie.201811610 | Y | 0
CsAc,AgAc,SbAc3,ODE,OA,OLA,BiAc3 | TMSBr | Cs2AgSbBr6 | 180 | 180 | 0.5 | 0.71 | CsAc | 0.5 | AgAc | 0.375 | SbAc3 | 31.25 | ODE | 7.877 | OA | 2.006 | OLA | 3.854 | TMSBr | 0.125 | BiAc3 |  |  |  |  | 13.89 | 15.72 | cube | 281 | 10.1002/anie.201811610 | Y | 0
CsAc,AgAc,BiAc3,ODE,OA,OLA | TMSCl | Cs2AgBiCl6 | 160 | 160 | 0.5 | 0.71 | CsAc | 0.5 | AgAc | 0.5 | BiAc3 | 31.25 | ODE | 7.877 | OA | 2.006 | OLA | 3.94 | TMSCl | [6 empty] | 12.21 | 6.83 | cube | 738 | 10.1002/anie.201811610 | Y | 0
CsAc,AgAc,BiAc3,ODE,OA,OLA,SbAc3 | TMSCl | Cs2AgBiCl6 | 160 | 160 | 0.5 | 0.71 | CsAc | 0.5 | AgAc | 0.125 | SbAc3 | 31.25 | ODE | 7.877 | OA | 2.006 | OLA | 3.94 | TMSCl | 0.375 | BiAc3 |  |  |  |  | 14.57 | 16.44 | cube | 300 | 10.1002/anie.201811610 | Y | 0
CsAc,AgAc,BiAc3,ODE,OA,OLA,SbAc3 | TMSCl | Cs2AgBiCl6 | 160 | 160 | 0.5 | 0.71 | CsAc | 0.5 | AgAc | 0.25 | SbAc3 | 31.25 | ODE | 7.877 | OA | 2.006 | OLA | 3.94 | TMSCl | 0.25 | BiAc3 |  |  |  |  | 9.61 | 16.13 | cube | 682 | 10.1002/anie.201811610 | Y | 0
CsAc,AgAc,BiAc3,ODE,OA,OLA,SbAc3 | TMSCl | Cs2AgSbCl6 | 180 | 180 | 0.5 | 0.71 | CsAc | 0.5 | AgAc | 0.375 | SbAc3 | 31.25 | ODE | 7.877 | OA | 2.006 | OLA | 3.94 | TMSCl | 0.125 | BiAc3 |  |  |  |  | 10.39 | 22.15 | cube | 185 | 10.1002/anie.201811610 | Y | 0
CsBr,PdBr2,HBr | DMSO | Cs2PdBr6 | 120 | 120 | 0.0167 | 2 | CsBr | 1 | PdBr2 | 36.831 | HBr | 7.04 | DMSO | [12 empty] | 3000 | 30 | rhombus | ? | 10.1039/D0TA05193D | N | 0
octane,OCT,OA | CsBr,CuBr2,DMF,DMSO | Cs2CuBr4 | 25 | 25 | 0.0167 | 0.025 | CsBr | 0.05 | CuBr2 | 3.229 | DMF | 3.52 | DMSO | 30.771 | octane | 0.121 | OCT | 1.969 | OA | [6 empty] | 3.7 | 5.41 | sphere | ? | 10.1039/C8CC07118G | N | 0
octane,OCT,OA | CsCl,CuCl2,DMF,DMSO | Cs2CuCl4 | 25 | 25 | 0.0167 | 0.025 | CsCl | 0.05 | CuCl2 | 3.229 | DMF | 3.52 | DMSO | 30.771 | octane | 0.121 | OCT | 1.969 | OA | [6 empty] | 3.5 | 5.71 | sphere | ? | 10.1039/C8CC07118G | N | 0
octane,OCT,OA | CsBr,CuBr2,DMF,DMSO | Cs2CuBr4 | 25 | 25 | 0.0167 | 0.025 | CsBr | 0.1 | CuBr2 | 3.229 | DMF | 3.52 | DMSO | 30.771 | octane | 0.121 | OCT | 1.969 | OA | [6 empty] | 14.2 | 4.93 | sphere | ? | 10.1039/C8CC07118G | N | 0
octane,OCT,OA | CsBr,CuBr2,DMF,DMSO | Cs2CuBr4 | 25 | 25 | 0.0167 | 0.025 | CsBr | 0.075 | CuBr2 | 3.229 | DMF | 3.52 | DMSO | 30.771 | octane | 0.121 | OCT | 1.969 | OA | [6 empty] | 9.1 | 5.49 | sphere | ? | 10.1039/C8CC07118G | N | 0
toluene,OA | MABr,PbBr2,OCT,DMF | CH6NPbBr3 | 25 | 25 | 0.0167 | 0.1 | MABr | 0.1 | PbBr2 | 0.0905 | OCT | 47.319 | toluene | 5.357 | OA | 12.916 | DMF | [8 empty] | 5.53 | 13.92 | sphere | ? | 10.1021/acssuschemeng.1c05923 | N | 0
La(acac)3,Co(acac)3,OLA | OA | La2O3 | 280 | 280 | 60 | 0.2 | La(acac)3 | 0.1 | Co(acac)3 | 45.59 | OLA | 15.754 | OA | [12 empty] | 7 | 7.14 | Irregular shape | 100 | 10.1021/acs.chemmater.5b03616 | N | 0
Eu(acac)3,Co(acac)3,OLA | OA | Eu2O3 | 280 | 280 | 60 | 0.2 | Eu(acac)3 | 0.1 | Co(acac)3 | 45.59 | OLA | 15.754 | OA | [12 empty] | 7.5 | 6.67 | sphere | 100 | 10.1021/acs.chemmater.5b03616 | N | 0
Gd(acac)3,Co(acac)3,OLA | OA | Gd2O3 | 280 | 280 | 60 | 0.2 | Gd(acac)3 | 0.1 | Co(acac)3 | 45.59 | OLA | 15.754 | OA | [12 empty] | 6 | 6.67 | sphere | 100 | 10.1021/acs.chemmater.5b03616 | N | 0
Tb(acac)3,Co(acac)3,OLA | OA | Tb2O3 | 280 | 280 | 60 | 0.2 | Tb(acac)3 | 0.1 | Co(acac)3 | 45.59 | OLA | 15.754 | OA | [12 empty] | 6.4 | 4.69 | sphere | 100 | 10.1021/acs.chemmater.5b03616 | N | 0
Dy(acac)3,Co(acac)3,OLA | OA | Dy2O3 | 280 | 280 | 60 | 0.2 | Dy(acac)3 | 0.1 | Co(acac)3 | 45.59 | OLA | 15.754 | OA | [12 empty] | 6.8 | 5.88 | sphere | 100 | 10.1021/acs.chemmater.5b03616 | N | 0
Ho(acac)3,Co(acac)3,OLA | OA | Ho2O3 | 280 | 280 | 60 | 0.2 | Ho(acac)3 | 0.1 | Co(acac)3 | 45.59 | OLA | 15.754 | OA | [12 empty] | 6.4 | 4.69 | sphere | 100 | 10.1021/acs.chemmater.5b03616 | N | 0
Er(acac)3,Co(acac)3,OLA | OA | Er2O3 | 280 | 280 | 60 | 0.2 | Er(acac)3 | 0.1 | Co(acac)3 | 45.59 | OLA | 15.754 | OA | [12 empty] | 8.5 | 5.88 | sphere | 100 | 10.1021/acs.chemmater.5b03616 | N | 0
Tm(acac)3,Co(acac)3,OLA | OA | Tm2O3 | 280 | 280 | 60 | 0.2 | Tm(acac)3 | 0.1 | Co(acac)3 | 45.59 | OLA | 15.754 | OA | [12 empty] | 4.2 | 9.52 | sphere | 100 | 10.1021/acs.chemmater.5b03616 | N | 0
Yb(acac)3,Co(acac)3,OLA | OA | Yb2O3 | 280 | 280 | 60 | 0.2 | Yb(acac)3 | 0.1 | Co(acac)3 | 45.59 | OLA | 15.754 | OA | [12 empty] | 7.9 | 6.33 | sphere | 100 | 10.1021/acs.chemmater.5b03616 | N | 0
CuCl,OLA,ODE | S,OLA,ODE | Cu7S4 | 50 | 185 | 0.0167 | 1.01 | CuCl | 23.403 | OLA | 10.3125 | ODE | 0.5 | S | [12 empty] | 5.68 | 10.4 | sphere | 100 | 10.1021/jacs.5b10006 | N | 6.75
CuCl,OLA,ODE | S,OLA,ODE | Cu7S4 | 50 | 185 | 60 | 1.01 | CuCl | 23.403 | OLA | 10.3125 | ODE | 0.5 | S | [12 empty] | 8.81 | 19.56 | sphere | 100 | 10.1021/jacs.5b10006 | N | 6.75
CuCl,OLA,ODE | S,OLA,ODE | Cu7S4 | 50 | 185 | 120 | 1.01 | CuCl | 23.403 | OLA | 10.3125 | ODE | 0.5 | S | [12 empty] | 11.26 | 19.23 | sphere | 100 | 10.1021/jacs.5b10006 | N | 6.75
CuCl,OLA,ODE | S,OLA,ODE | Cu7S4 | 50 | 185 | 240 | 1.01 | CuCl | 23.403 | OLA | 10.3125 | ODE | 0.5 | S | [12 empty] | 14.63 | 15.26 | sphere | 100 | 10.1021/jacs.5b10006 | N | 6.75
CuCl,OLA,ODE | S,OLA,ODE | Cu7S4 | 50 | 185 | 0.0167 | 3.03 | CuCl | 23.403 | OLA | 10.3125 | ODE | 1.5 | S | [12 empty] | 5.85 | 10.45 | sphere | 100 | 10.1021/jacs.5b10006 | N | 6.75
CuCl,OLA,ODE | S,OLA,ODE | Cu7S4 | 50 | 185 | 60 | 3.03 | CuCl | 23.403 | OLA | 10.3125 | ODE | 1.5 | S | [12 empty] | 7.32 | 13.58 | sphere | 100 | 10.1021/jacs.5b10006 | N | 6.75
CuCl,OLA,ODE | S,OLA,ODE | Cu7S4 | 50 | 185 | 120 | 3.03 | CuCl | 23.403 | OLA | 10.3125 | ODE | 1.5 | S | [12 empty] | 8.22 | 16.79 | sphere | 100 | 10.1021/jacs.5b10006 | N | 6.75
CuCl,OLA,ODE | S,OLA,ODE | Cu7S4 | 50 | 185 | 240 | 3.03 | CuCl | 23.403 | OLA | 10.3125 | ODE | 1.5 | S | [12 empty] | 10.16 | 14.34 | sphere | 100 | 10.1021/jacs.5b10006 | N | 6.75
CuCl,OLA,ODE | S,OLA,ODE | Cu7S4 | 50 | 185 | 0.0167 | 5.05 | CuCl | 23.403 | OLA | 10.3125 | ODE | 2.5 | S | [12 empty] | 6.29 | 9.38 | sphere | 100 | 10.1021/jacs.5b10006 | N | 6.75
CuCl,OLA,ODE | S,OLA,ODE | Cu7S4 | 50 | 185 | 60 | 5.05 | CuCl | 23.403 | OLA | 10.3125 | ODE | 2.5 | S | [12 empty] | 7.04 | 12.08 | sphere | 100 | 10.1021/jacs.5b10006 | N | 6.75
CuCl,OLA,ODE | S,OLA,ODE | Cu7S4 | 50 | 185 | 120 | 5.05 | CuCl | 23.403 | OLA | 10.3125 | ODE | 2.5 | S | [12 empty] | 8.07 | 9.51 | sphere | 100 | 10.1021/jacs.5b10006 | N | 6.75
CuCl,OLA,ODE | S,OLA,ODE | Cu7S4 | 50 | 185 | 240 | 5.05 | CuCl | 23.403 | OLA | 10.3125 | ODE | 2.5 | S | [12 empty] | 8.85 | 9.71 | sphere | 100 | 10.1021/jacs.5b10006 | N | 6.75
CuCl,OLA,ODE | S,OLA,ODE | Cu7S4 | 50 | 185 | 0.0167 | 7.576 | CuCl | 23.403 | OLA | 10.3125 | ODE | 3.75 | S | [12 empty] | 6.37 | 9.69 | sphere | 100 | 10.1021/jacs.5b10006 | N | 6.75
CuCl,OLA,ODE | S,OLA,ODE | Cu7S4 | 50 | 185 | 60 | 7.576 | CuCl | 23.403 | OLA | 10.3125 | ODE | 3.75 | S | [12 empty] | 7.07 | 10.53 | sphere | 100 | 10.1021/jacs.5b10006 | N | 6.75
CuCl,OLA,ODE | S,OLA,ODE | Cu7S4 | 50 | 185 | 120 | 7.576 | CuCl | 23.403 | OLA | 10.3125 | ODE | 3.75 | S | [12 empty] | 8.45 | 9.03 | sphere | 100 | 10.1021/jacs.5b10006 | N | 6.75
CuCl,OLA,ODE | S,OLA,ODE | Cu7S4 | 50 | 185 | 240 | 7.576 | CuCl | 23.403 | OLA | 10.3125 | ODE | 3.75 | S | [12 empty] | 8.54 | 10.3 | sphere | 100 | 10.1021/jacs.5b10006 | N | 6.75
CuCl,OLA,ODE | S,OLA,ODE | Cu7S4 | 50 | 185 | 0.0167 | 10.101 | CuCl | 23.403 | OLA | 10.3125 | ODE | 5 | S | [12 empty] | 6.19 | 9.94 | sphere | 100 | 10.1021/jacs.5b10006 | N | 6.75
CuCl,OLA,ODE | S,OLA,ODE | Cu7S4 | 50 | 185 | 60 | 10.101 | CuCl | 23.403 | OLA | 10.3125 | ODE | 5 | S | [12 empty] | 7.17 | 8.34 | sphere | 100 | 10.1021/jacs.5b10006 | N | 6.75
CuCl,OLA,ODE | S,OLA,ODE | Cu7S4 | 50 | 185 | 120 | 10.101 | CuCl | 23.403 | OLA | 10.3125 | ODE | 5 | S | [12 empty] | 7.4 | 8.34 | sphere | 100 | 10.1021/jacs.5b10006 | N | 6.75
CuCl,OLA,ODE | S,OLA,ODE | Cu7S4 | 50 | 185 | 240 | 10.101 | CuCl | 23.403 | OLA | 10.3125 | ODE | 5 | S | [12 empty] | 7.45 | 9.26 | sphere | 100 | 10.1021/jacs.5b10006 | N | 6.75
AgNO3,OA,OLA | (TMS)2S,ODE | Ag2S | 100 | 100 | 0.0167 | 4 | AgNO3 | 24.073 | OA | 75.984 | OLA | 2 | (TMS)2S | 16.5625 | ODE | [10 empty] | 6.76 | 16.5 | sphere | 274 | 10.1002/cnma.201800263 | Y | 0
PbO,OA,ODE | (TMS)2S | PbS | 80 | 80 | 1.5 | 4.929 | PbO | 22.056 | OA | 62.5 | ODE | 2.513 | (TMS)2S | [12 empty] | 2.88 | 12.5 | sphere | ? | 10.1039/D0NH00008F | N | 0
CuCl2,OLA,toluene | (NH4)2S,H2O | CuS | 25 | 25 | 1 | 0.25 | CuCl2 | 15.197 | OLA | 47.319 | toluene | 2.326 | (NH4)2S | 41.62 | H2O | [10 empty] | 19.2 | 7.81 | sphere | 150 | 10.1039/C8NR07483F | N | 0
CuCl,OLA,toluene | (NH4)2S,H2O | CuS | 25 | 25 | 1 | 0.25 | CuCl | 15.197 | OLA | 47.319 | toluene | 2.326 | (NH4)2S | 41.62 | H2O | [10 empty] | 10.8 | 20.57 | sphere | 306 | 10.1039/C8NR07483F | Y | 0
AgNO3,OLA,toluene | (NH4)2S,H2O | Ag2S | 25 | 25 | 1 | 0.25 | AgNO3 | 15.197 | OLA | 47.319 | toluene | 0.775 | (NH4)2S | 13.873 | H2O | [10 empty] | 11.6 | 4.31 | sphere | 150 | 10.1039/C8NR07483F | N | 0
AgNO3,OLA,toluene | (NH4)2S,H2O | Ag2S | 25 | 25 | 0.167 | 0.25 | AgNO3 | 15.197 | OLA | 47.319 | toluene | 0.031 | (NH4)2S | 0.555 | H2O | [10 empty] | 4.1 | 12.2 | sphere | 150 | 10.1039/C8NR07483F | N | 0
AgNO3,OLA,toluene | (NH4)2S,H2O | Ag2S | 25 | 25 | 0.167 | 0.25 | AgNO3 | 15.197 | OLA | 47.319 | toluene | 0.775 | (NH4)2S | 13.873 | H2O | [10 empty] | 10.8 | 7.41 | sphere | 150 | 10.1039/C8NR07483F | N | 0
AgNO3,OLA,toluene | (NH4)2S,H2O | Ag2S | 25 | 25 | 10 | 0.25 | AgNO3 | 15.197 | OLA | 47.319 | toluene | 0.775 | (NH4)2S | 13.873 | H2O | [10 empty] | 10.4 | 6.73 | sphere | 150 | 10.1039/C8NR07483F | N | 0
AgNO3,OLA,toluene | (NH4)2S,H2O | Ag2S | 25 | 25 | 1 | 0.5 | AgNO3 | 15.197 | OLA | 47.319 | toluene | 1.551 | (NH4)2S | 27.75 | H2O | [10 empty] | 16.7 | 10.18 | sphere | 150 | 10.1039/C8NR07483F | N | 0
AgNO3,OLA,toluene | (NH4)2S,H2O | Ag2S | 25 | 25 | 1 | 0.5 | AgNO3 | 15.197 | OLA | 47.319 | toluene | 0.775 | (NH4)2S | 13.88 | H2O | [10 empty] | 12.8 | 11.72 | sphere | 150 | 10.1039/C8NR07483F | N | 0
AgNO3,OLA,toluene | (NH4)2S,H2O | Ag2S | 25 | 25 | 1 | 1 | AgNO3 | 15.197 | OLA | 47.319 | toluene | 0.775 | (NH4)2S | 13.88 | H2O | [10 empty] | 15.4 | 12.34 | sphere | 150 | 10.1039/C8NR07483F | N | 0
CdCl2,OLA,toluene | (NH4)2S,H2O | CdS-2 | 25 | 25 | 1 | 0.5 | CdCl2 | 15.197 | OLA | 47.319 | toluene | 1.551 | (NH4)2S | 27.75 | H2O | [10 empty] | 7.48 | 10.09 | sphere | 167 | 10.1039/C8NR07483F | Y | 0
SnCl2,OLA,toluene | (NH4)2S,H2O | SnS-2 | 25 | 25 | 1 | 0.5 | SnCl2 | 15.197 | OLA | 47.319 | toluene | 1.551 | (NH4)2S | 27.75 | H2O | [10 empty] | 8.28 | 16.96 | Irregular shape | 118 | 10.1039/C8NR07483F | Y | 0
AgNO3,InAc3,OLA,toluene | (NH4)2S,H2O | AgInS2-1 | 25 | 25 | 1 | 0.25 | AgNO3 | 0.25 | InAc3 | 15.197 | OLA | 47.319 | toluene | 0.775 | (NH4)2S | 13.88 | H2O | [8 empty] | 6.08 | 11.55 | sphere | 51 | 10.1039/C8NR07483F | Y | 0
PbCl2,OLA,toluene | (NH4)2S,H2O | PbS | 25 | 25 | 1 | 0.1 | PbCl2 | 15.197 | OLA | 47.319 | toluene | 0.31 | (NH4)2S | 5.55 | H2O | [10 empty] | 7.82 | 8.14 | cube | 290 | 10.1039/C8NR07483F | Y | 0
Cu(acac)2,S,OLA |  | Cu2S | 25 | 230 | 60 | 2 | Cu(acac)2 | 1 | S | 121.575 | OLA | [14 empty] | 9 | 5.56 | hexagon | ? | 10.1021/la050741j | N | 4
Cu(acac)2,S,OLA |  | Cu2S | 25 | 200 | 120 | 2 | Cu(acac)2 | 1 | S | 121.575 | OLA | [14 empty] | 5.9 | 11.86 | sphere | ? | 10.1021/la050741j | N | 4
Cu(acac)2,DT |  | Cu31S16 | 25 | 200 | 5 | 0.5 | Cu(acac)2 | 125.253 | DT | [16 empty] | 6.07 | 16.01 | sphere | 300 | 10.1021/ja8046393 | N | ?
Cu(acac)2,DT |  | Cu31S16 | 25 | 200 | 15 | 0.5 | Cu(acac)2 | 125.253 | DT | [16 empty] | 9.15 | 3.99 | sphere | 300 | 10.1021/ja8046393 | N | ?
Cu(acac)2,DT |  | Cu31S16 | 25 | 200 | 40 | 0.5 | Cu(acac)2 | 125.253 | DT | [16 empty] | 12.38 | 4.33 | sphere | 300 | 10.1021/ja8046393 | N | ?
Cu(acac)2,DT |  | Cu31S16 | 25 | 200 | 60 | 0.5 | Cu(acac)2 | 125.253 | DT | [16 empty] | 14.65 | 7.39 | sphere | 300 | 10.1021/ja8046393 | N | ?
Cu(acac)2,DT |  | Cu31S16 | 25 | 200 | 90 | 0.5 | Cu(acac)2 | 125.253 | DT | [16 empty] | 17.55 | 3.45 | sphere | 300 | 10.1021/ja8046393 | N | ?
Cu(acac)2,DT |  | Cu31S16 | 25 | 200 | 50 | 0.5 | Cu(acac)2 | 125.253 | DT | [16 empty] | 18.18 | 10.53 | sphere | 300 | 10.1021/ja8046393 | N | ?
Cu(acac)2,DT |  | Cu31S16 | 25 | 200 | 210 | 0.5 | Cu(acac)2 | 125.253 | DT | [16 empty] | 18.38 | 3.83 | sphere | 300 | 10.1021/ja8046393 | N | ?
Cu(acac)2,DT,OLA |  | Cu2S | 25 | 200 | 10 | 3 | Cu(acac)2 | 41.751 | DT | 60.787 | OLA | [14 empty] | 7.3 | 6.85 | sphere | ? | 10.1088/0957-4484/21/28/285602 | N | ?
Cu(acac)2,DT,OLA |  | Cu2S | 25 | 200 | 20 | 3 | Cu(acac)2 | 41.751 | DT | 60.787 | OLA | [14 empty] | 9.4 | 6.38 | sphere | ? | 10.1088/0957-4484/21/28/285602 | N | ?
Cu(acac)2,DT,OLA |  | Cu2S | 25 | 200 | 40 | 3 | Cu(acac)2 | 41.751 | DT | 60.787 | OLA | [14 empty] | 10.6 | 7.55 | sphere | ? | 10.1088/0957-4484/21/28/285602 | N | ?
Cu(acac)2,DT,OLA |  | Cu2S | 25 | 200 | 60 | 3 | Cu(acac)2 | 41.751 | DT | 60.787 | OLA | [14 empty] | 11.8 | 6.78 | sphere | ? | 10.1088/0957-4484/21/28/285602 | N | ?
Cu(acac)2,DT,OLA |  | Cu2S | 25 | 200 | 90 | 3 | Cu(acac)2 | 41.751 | DT | 60.787 | OLA | [14 empty] | 13.2 | 12.12 | sphere | ? | 10.1088/0957-4484/21/28/285602 | N | ?
Cu(acac)2,DT,OLA |  | Cu2S | 25 | 200 | 20 | 3 | Cu(acac)2 | 20.876 | DT | 75.984 | OLA | [14 empty] | 4.9 | 6.12 | sphere | ? | 10.1088/0957-4484/21/28/285602 | N | ?
Cu(acac)2,DT,OLA |  | Cu2S | 25 | 200 | 60 | 3 | Cu(acac)2 | 20.876 | DT | 75.984 | OLA | [14 empty] | 6.1 | 4.92 | sphere | ? | 10.1088/0957-4484/21/28/285602 | N | ?
Cu(acac)2,DT,OLA |  | Cu2S | 25 | 200 | 90 | 3 | Cu(acac)2 | 20.876 | DT | 75.984 | OLA | [14 empty] | 6.2 | 8.06 | sphere | ? | 10.1088/0957-4484/21/28/285602 | N | ?
Cu(acac)2,DT,OLA |  | Cu2S | 25 | 200 | 120 | 3 | Cu(acac)2 | 20.876 | DT | 75.984 | OLA | [14 empty] | 6.3 | 11.11 | sphere | ? | 10.1088/0957-4484/21/28/285602 | N | ?
Cu(acac)2,DT,OLA |  | Cu2S | 25 | 200 | 20 | 3 | Cu(acac)2 | 62.627 | DT | 45.59 | OLA | [14 empty] | 10.3 | 7.77 | sphere | ? | 10.1088/0957-4484/21/28/285602 | N | ?
Cu(acac)2,DT,OLA |  | Cu2S | 25 | 200 | 40 | 3 | Cu(acac)2 | 62.627 | DT | 45.59 | OLA | [14 empty] | 13.4 | 3.73 | sphere | ? | 10.1088/0957-4484/21/28/285602 | N | ?
Cu(acac)2,DT,OLA |  | Cu2S | 25 | 200 | 60 | 3 | Cu(acac)2 | 62.627 | DT | 45.59 | OLA | [14 empty] | 16 | 6.25 | sphere | ? | 10.1088/0957-4484/21/28/285602 | N | ?
Cu(acac)2,DT,OLA |  | Cu2S | 25 | 200 | 90 | 3 | Cu(acac)2 | 62.627 | DT | 45.59 | OLA | [14 empty] | 17.4 | 5.17 | sphere | ? | 10.1088/0957-4484/21/28/285602 | N | ?
Cu(acac)2,DT,OLA |  | Cu2S | 25 | 200 | 120 | 3 | Cu(acac)2 | 62.627 | DT | 45.59 | OLA | [14 empty] | 19.1 | 5.24 | sphere | ? | 10.1088/0957-4484/21/28/285602 | N | ?
Cu(acac)2,DT,OLA |  | Cu2S | 25 | 250 | 10 | 3 | Cu(acac)2 | 41.751 | DT | 60.787 | OLA | [14 empty] | 9.5 | 7.37 | hexagon | ? | 10.1088/0957-4484/21/28/285602 | N | ?
Cu(acac)2,DT,OLA |  | Cu2S | 25 | 250 | 40 | 3 | Cu(acac)2 | 41.751 | DT | 60.787 | OLA | [14 empty] | 10.5 | 6.67 | hexagon | ? | 10.1088/0957-4484/21/28/285602 | N | ?
Cu(acac)2,DT,OLA |  | Cu2S | 25 | 250 | 60 | 3 | Cu(acac)2 | 41.751 | DT | 60.787 | OLA | [14 empty] | 11.1 | 9.01 | hexagon | ? | 10.1088/0957-4484/21/28/285602 | N | ?
CuCl2,Na-CIT,Na2S,H2O |  | CuS | 25 | 90 | 15 | 1 | CuCl2 | 0.68 | Na-CIT | 1 | Na2S | 55549.39 | H2O | [12 empty] | 11 | 27.27 | Irregular shape | 200 | 10.1021/nn302782y | N | ?
Se,ELA,TGA,PVP,TEG | CuCl2,TEG | CuSe | 180 | 180 | 20 | 0.5 | CuCl2 | 376.24 | TEG | 0.5 | Se | 7.515 | ELA | 0.668 | TGA | 0.9 | PVP | [8 empty] | 142.65 | 29.59 | triangle | 56 | 10.1039/C6CE01167E | Y | 0
Se,ELA,TGA,PVP,TEG | CuCl2,TEG,InCl3 | CuInSe2 | 180 | 180 | 20 | 0.5 | CuCl2 | 0.5 | InCl3 | 1 | Se | 15.03 | ELA | 1.336 | TGA | 0.9 | PVP | [8 empty] | 7.31 | 18.31 | Irregular shape | 100 | 10.1039/C6CE01167E | Y | 0
SnO,OA,HMDS | S,OLA | SnS-2 | 190 | 180 | 30 | 10.022 | SnO | 42.537 | OA | 9.592 | HMDS | 0.45 | S | 27.354 | OLA | [10 empty] | 19.97 | 8.84 | triangle | 346 | 10.1016/j.tsf.2015.09.081 | Y | 0
Co[N(SiMe3)2]2,toluene | Al-DIBU,toluene | Co | -50 | 25 | 120 | 2 | Al-DIBU | 189.277 | toluene | 1 | Co[N(SiMe3)2]2 | [14 empty] | 3.1 | 12.9 | Irregular shape | 100 | 10.1021/cm048756a | N | ?
EG,PVP,Na2S*9H2O | AgNO3,EG | Ag | 150 | 150 | 10 | 1369.957 | EG | 7.648 | PVP | 1.2 | Na2S | 2.119 | AgNO3 | [12 empty] | 37.35 | 9.41 | cube | 9 | 10.1002/adfm.201402088 | Y | 0
HAuCl4*3H2O,H2O | Na-CIT,H2O | Au | 100 | 100 | 20 | 0.228 | HAuCl4 | 27746.948 | H2O | 0.85 | Na-CIT | [14 empty] | 13 | 6.15 | sphere | 165 | 10.1002/adfm.201904899 | N | 0
HAuCl4*3H2O,H2O | Na-CIT,H2O,TA,KHCO3 | Au | 100 | 100 | 20 | 0.03 | HAuCl4 | 3335.183 | H2O | 0.136 | Na-CIT | 0.029 | TA | 0.13 | KHCO3 | [10 empty] | 3.5 | 14.29 | sphere | 165 | 10.1002/adfm.201904899 | N | 0
Na-CIT,H2O | HAuCl4,H2O | Au | 100 | 100 | 10 | 0.025 | HAuCl4 | 8379.578 | H2O | 0.33 | Na-CIT | [14 empty] | 92.19 | 7.39 | sphere | 12 | 10.1002/adfm.201910172 | Y | 0
HAuCl4*3H2O,H2O | Na-CIT,H2O | Au | 100 | 100 | 5 | 0.0254 | HAuCl4 | 5591 | H2O | 0.0291 | Na-CIT | [14 empty] | 64.8 | 14.35 | Irregular shape | ? | 10.1002/adma.201203461 | N | 0
HAuCl4*3H2O,H2O | Na-CIT,H2O | Au | 100 | 100 | 20 | 0.005 | HAuCl4 | 1276.36 | H2O | 0.015 | Na-CIT | [14 empty] | 20.35 | 9.04 | sphere | ? | 10.1002/adma.201203467 | N | 0
HAuCl4*3H2O,H2O | Na-CIT,H2O | Au | 100 | 100 | 13 | 0.0588 | HAuCl4 | 11355.827 | H2O | 0.07752 | Na-CIT | [14 empty] | 45 | 15.56 | Irregular shape | ? | 10.1002/adma.201301003 | N | 0
HAuCl4*3H2O,H2O | Na-CIT,H2O | Au | 100 | 100 | 18 | 0.609 | HAuCl4 | 36625.971 | H2O | 2.325 | Na-CIT | [14 empty] | 13 | 15.38 | sphere | 100 | 10.1002/adma.201302989 | N | 0
HAuCl4*3H2O,H2O | Na-CIT,H2O | Au | 100 | 100 | 15 | 0.05 | HAuCl4 | 3052.164 | H2O | 0.194 | Na-CIT | [14 empty] | 17.4 | 1.72 | sphere | 100 | 10.1002/adma.201500135 | N | 0
HAuCl4*3H2O,H2O | Na-CIT,H2O | Au | 100 | 100 | 25 | 0.0254 | HAuCl4 | 5549.39 | H2O | 0.155 | Na-CIT | [14 empty] | 17.24 | 6.73 | sphere | ? | 10.1002/adma.201603632 | N | 0
HAuCl4*4H2O,H2O | DHPA,H2O | Au | 10 | 10 | 20 | 0.02 | HAuCl4 | 554.939 | H2O | 0.02 | DHPA | [14 empty] | 820 | gr1 | flower shape |  | 10.1039/C3TC30824C | Y | 0
HAuCl4*4H2O,H2O | DHPA,H2O | Au | 10 | 10 | 1 | 0.02 | HAuCl4 | 554.939 | H2O | 0.02 | DHPA | [14 empty] | 556.04 | 25.53 | flower shape | 27 | 10.1039/C3TC30824C | Y | 0
AgNO3,H2O | LAA,H2O | Ag | 25 | 25 | 20 | 0.01 | AgNO3 | 554.939 | H2O | 0.005 | LAA | [14 empty] | 590.1 | 20.05 | flower shape | 64 | 10.1039/C3TA14674J | Y | 0
AgNO3,H2O | LAA,H2O | Ag | 25 | 25 | 20 | 0.01 | AgNO3 | 554.939 | H2O | 0.1 | LAA | [14 empty] | 687.08 | 34.03 | flower shape | 40 | 10.1039/C3TA14674J | Y | 0
AgNO3,H2O | LAA,H2O | Ag | 25 | 25 | 15 | 0.005 | AgNO3 | 554.939 | H2O | 0.1 | LAA | [14 empty] | 416.68 | 51.43 | flower shape | 30 | 10.1039/C3TA14674J | Y | 0
EG | EG,H2PtCl6*6H2O,KBr,PVP,H2O | Pt | 116 | 116 | 30 | 107.588 | EG | 0.131 | H2PtCl6 | 5.042 | KBr | 0.824 | PVP | 166.482 | H2O | [10 empty] | 7.54 | 9.1 | Irregular shape | 12 | 10.1021/nn304237u | Y | 0
EG | EG,H2PtCl6*6H2O,KBr,PVP,H2O | Pt | 116 | 116 | 1440 | 107.588 | EG | 0.131 | H2PtCl6 | 5.042 | KBr | 0.824 | PVP | 166.482 | H2O | [10 empty] | 8.8 | 18.11 | Irregular shape | 34 | 10.1021/nn304237u | Y | 0
EG | EG,H2PtCl6*6H2O,KBr,PVP,H2O,HCl | Pt | 116 | 116 | 1440 | 107.588 | EG | 0.131 | H2PtCl6 | 5.042 | KBr | 0.824 | PVP | 166.482 | H2O | 0.3375 | HCl | [8 empty] | 12.03 | 24.04 | four-pointed star | 49 | 10.1021/nn304237u | Y | 0
EG | EG,H2PtCl6*6H2O,KBr,PVP,H2O,HCl | Pt | 116 | 116 | 15 | 107.588 | EG | 0.131 | H2PtCl6 | 5.042 | KBr | 0.824 | PVP | 166.482 | H2O | 0.675 | HCl | [8 empty] | 4.56 | 12.04 | sphere | 37 | 10.1021/nn304237u | Y | 0
EG | EG,H2PtCl6*6H2O,KBr,PVP,H2O,HCl | Pt | 116 | 116 | 1440 | 107.588 | EG | 0.131 | H2PtCl6 | 5.042 | KBr | 0.824 | PVP | 166.482 | H2O | 0.675 | HCl | [8 empty] | 13.73 | 27.36 | four-pointed star | 55 | 10.1021/nn304237u | Y | 0
EG | EG,H2PtCl6*6H2O,KBr,PVP,H2O,HCl | Pt | 116 | 116 | 30 | 107.588 | EG | 0.131 | H2PtCl6 | 5.042 | KBr | 0.824 | PVP | 166.482 | H2O | 2.025 | HCl | [8 empty] | 7.9 | 23.68 | four-pointed star | 26 | 10.1021/nn304237u | Y | 0
EG | EG,H2PtCl6*6H2O,KBr,PVP,H2O,HCl | Pt | 116 | 116 | 120 | 107.588 | EG | 0.131 | H2PtCl6 | 5.042 | KBr | 0.824 | PVP | 166.482 | H2O | 2.025 | HCl | [8 empty] | 5.53 | 37.51 | four-pointed star | 38 | 10.1021/nn304237u | Y | 0
EG | EG,H2PtCl6*6H2O,KBr,PVP,H2O,HCl | Pt | 116 | 116 | 1440 | 107.588 | EG | 0.131 | H2PtCl6 | 5.042 | KBr | 0.824 | PVP | 166.482 | H2O | 2.025 | HCl | [8 empty] | 23.17 | 15.85 | six-pointed star | 304 | 10.1021/nn304237u | Y | 0
EG | EG,H2PtCl6*6H2O,KBr,PVP,H2O,NaCl | Pt | 116 | 116 | 1440 | 107.588 | EG | 0.131 | H2PtCl6 | 5.042 | KBr | 0.824 | PVP | 166.482 | H2O | 2.025 | NaCl | [8 empty] | 10.64 | 17.43 | Irregular shape | 210 | 10.1021/nn304237u | Y | 0
Na-CIT,H2O | HAuCl4*3H2O,H2O | Au | 100 | 100 | 15 | 0.005 | HAuCl4 | 2219.756 | H2O | 0.02 | Na-CIT | [14 empty] | 13.68 | 8.45 | sphere | 267 | 10.1002/adom.201500240 | Y | 0
HAuCl4*3H2O,H2O,PVP,DMF | DMF,H2O | Au | 100 | 100 | 120 | 0.025434 | HAuCl4 | 0.03285 | PVP | 391.73 | DMF | 314.65 | H2O | [12 empty] | 78.94 | 12.6 | sphere | 12 | 10.1002/aenm.201200726 | Y | 0
HAuCl4*3H2O,H2O | Na-CIT,H2O | Au | 100 | 100 | 20 | 0.0508 | HAuCl4 | 11154.273 | H2O | 0.0775 | Na-CIT | [14 empty] | 41.18 | 16.86 | sphere | 50 | 10.1002/aenm.201400135 | Y | 0
HAuCl4*3H2O,H2O | Na-CIT,H2O | Au | 100 | 100 | 20 | 0.0508 | HAuCl4 | 11376.249 | H2O | 0.387 | Na-CIT | [14 empty] | 11.77 | 8.04 | sphere | 45 | 10.1002/aenm.201400135 | Y | 0
HAuCl4*3H2O,H2O | Na-CIT,H2O | Au | 100 | 100 | 30 | 0.054 | HAuCl4 | 10543.84 | H2O | 0.17 | Na-CIT | [14 empty] | 14 | 7.14 | sphere | ? | 10.1002/anie.200462909 | N | 0
HAuCl4*3H2O,H2O | Na-CIT,H2O | Au | 100 | 100 | 30 | 0.0294 | HAuCl4 | 5715.871 | H2O | 0.116 | Na-CIT | [14 empty] | 15 | 20 | sphere | ? | 10.1002/anie.200503114 | N | 0
HAuCl4*3H2O,H2O | Na-CIT,H2O | Au | 100 | 100 | 10 | 0.1 | HAuCl4 | 6104.329 | H2O | 0.38 | Na-CIT | [14 empty] | 15.1 | 7.3 | sphere | 132 | 10.1002/anie.200705991 | Y | 0
HAuCl4*3H2O,EMIMES | Na-CIT,EMIMES | Au | 85 | 85 | 120 | 0.005 | HAuCl4 | 28.863 | EMIMES | 0.025 | Na-CIT | [14 empty] | 9.4 | 31.91 | sphere | ? | 10.1002/anie.200802185 | N | 0
CTAC,HAuCl4*3H2O,H2O | LAA,H2O | Au | 25 | 25 | 10 | 0.05 | CTAC | 0.003 | HAuCl4 | 560.488 | H2O | 0.01 | LAA | [12 empty] | 175.05 | 15.27 | hexagon | 7 | 10.1002/anie.200802750 | Y | 0
HAuCl4*3H2O,H2O | THPC,NaOH,H2O | Au | 25 | 25 | 15 | 0.0844 | THPC | 0.5 | NaOH | 2654.828 | H2O | 0.034 | HAuCl4 | [12 empty] | 2.9 | 17.24 | sphere | ? | 10.1002/asia.200900346 | N | 0
HAuCl4*3H2O,H2O | Na-CIT,H2O | Au | 100 | 100 | 15 | 0.25 | HAuCl4 | 15260.821 | H2O | 0.97 | Na-CIT | [14 empty] | 13.3 | 9.02 | sphere | ? | 10.1002/asia.200900346 | N | 0
NVP,CTAC,H2O | HAuCl4*3H2O,H2O | Au | 100 | 100 | 180 | 0.3645 | NVP | 0.0576 | CTAC | 224.75 | H2O | 0.000405 | HAuCl4 | [12 empty] | 16.42 | 12.55 | sphere | 108 | 10.1002/asia.201000085 | Y | 0
NVP,CTAC,H2O | HAuCl4*3H2O,H2O | Au | 100 | 100 | 180 | 0.576 | NVP | 0.0576 | CTAC | 224.75 | H2O | 0.000635 | HAuCl4 | [12 empty] | 34.31 | 10.91 | rhombus | 26 | 10.1002/asia.201000085 | Y | 0
NVP,CTAC,H2O | HAuCl4*3H2O,H2O | Au | 100 | 100 | 180 | 0.576 | NVP | 0.0288 | CTAC | 224.75 | H2O | 0.000635 | HAuCl4 | [12 empty] | 39.67 | 20.39 | sphere | 35 | 10.1002/asia.201000085 | Y | 0
LAA,HAuCl4,H2O,CTAB | NaOH,H2O | Au | 25 | 25 | 25 | 0.01 | LAA | 0.0025 | HAuCl4 | 1115.427 | H2O | 0.2 | CTAC | 0.01 | NaOH | [10 empty] | 58.23 | 3.3 | hexagon | 49 | 10.1002/celc.201402013 | Y | 0
HAuCl4*3H2O,H2O | luminol,H2O,NaOH | Au | 100 | 100 | 30 | 0.0294 | HAuCl4 | 5629.856 | H2O | 0.0145 | luminol | 0.145 | NaOH | [12 empty] | 33.43 | 11.5 | Irregular shape | ? | 10.1002/chem.200700011 | N | 0
HAuCl4*3H2O,H2O | luminol,H2O,NaOH | Au | 100 | 100 | 30 | 0.0294 | HAuCl4 | 5632.63 | H2O | 0.015 | luminol | 0.15 | NaOH | [12 empty] | 29.53 | 13.18 | Irregular shape | ? | 10.1002/chem.200700011 | N | 0
HAuCl4*3H2O,H2O | luminol,H2O,NaOH | Au | 100 | 100 | 30 | 0.0294 | HAuCl4 | 5635.405 | H2O | 0.0155 | luminol | 0.155 | NaOH | [12 empty] | 22.3 | 18.98 | Irregular shape | ? | 10.1002/chem.200700011 | N | 0
HAuCl4*3H2O,H2O | luminol,H2O,NaOH | Au | 100 | 100 | 30 | 0.0294 | HAuCl4 | 5638.18 | H2O | 0.016 | luminol | 0.16 | NaOH | [12 empty] | 19.43 | 18.55 | Irregular shape | ? | 10.1002/chem.200700011 | N | 0
HAuCl4*3H2O,H2O | luminol,H2O,NaOH | Au | 100 | 100 | 30 | 0.0294 | HAuCl4 | 5649.279 | H2O | 0.018 | luminol | 0.18 | NaOH | [12 empty] | 13.5 | 23.38 | Irregular shape | ? | 10.1002/chem.200700011 | N | 0
HAuCl4*3H2O,H2O | Na-CIT,H2O | Au | 100 | 100 | 15 | 0.0381 | HAuCl4 | 8615.427 | H2O | 0.203 | Na-CIT | [14 empty] | 15.7 | 12.74 | sphere | ? | 10.1002/chem.200700455 | N | 0
HAuCl4*3H2O,H2O | Na-CIT,H2O,NaBH4 | Au | 25 | 25 | 120 | 0.005 | HAuCl4 | 1143.174 | H2O | 0.00015 | Na-CIT | 0.006 | NaBH4 | [12 empty] | 4.5 | 13.33 | sphere | 50 | 10.1002/chem.200903552 | N | 0
HAuCl4*3H2O,H2O | Na-CIT,H2O,TA | Au | 70 | 100 | 10 | 0.0203 | HAuCl4 | 5775.25 | H2O | 0.155 | Na-CIT | 0.00041 | TA | [12 empty] | 9.2 | 14.13 | sphere | 39 | 10.1002/chem.201300659 | N | 0
H2O | HAuCl4*3H2O,H2O,Na-CIT,AgNO3 | Au | 100 | 100 | 60 | 0.125 | HAuCl4 | 0.816 | Na-CIT | 0.0025 | AgNO3 | 6933.962 | H2O | [12 empty] | 9.67 | 13.59 | sphere | 100 | 10.1002/chem.201902552 | N | 0
HAuCl4*3H2O,H2O | Na-CIT,H2O | Au | 100 | 100 | 30 | 0.01 | HAuCl4 | 5638.18 | H2O | 0.0232 | Na-CIT | [14 empty] | 24.95 | 1.28 | sphere | ? | 10.1002/cnma.201400017 | N | 0
HAuCl4*3H2O,H2O | Na-CIT,H2O | Au | 100 | 100 | 10 | 0.1 | HAuCl4 | 6104.329 | H2O | 0.387 | Na-CIT | [14 empty] | 14.54 | 14.1 | sphere | ? | 10.1002/cnma.201600042 | N | 0
HAuCl4*3H2O,H2O | Na-CIT,H2O | Au | 87 | 87 | 30 | 0.0127 | HAuCl4 | 2774.695 | H2O | 0.0581 | Na-CIT | [14 empty] | 14.9 | 13.02 | sphere | 111 | 10.1002/cphc.201402648 | Y | 0
HAuCl4*3H2O,H2O | Na-CIT,H2O | Au | 93 | 93 | 30 | 0.0127 | HAuCl4 | 2774.695 | H2O | 0.0581 | Na-CIT | [14 empty] | 14.37 | 14.87 | sphere | 104 | 10.1002/cphc.201402648 | Y | 0
HAuCl4*3H2O,H2O | Na-CIT,H2O | Au | 98 | 98 | 30 | 0.0127 | HAuCl4 | 2774.695 | H2O | 0.0581 | Na-CIT | [14 empty] | 14.77 | 11.05 | sphere | 96 | 10.1002/cphc.201402648 | Y | 0
HAuCl4*3H2O,H2O | Na-CIT,H2O | Au | 100 | 100 | 30 | 0.135 | HAuCl4 | 13873.474 | H2O | 0.484 | Na-CIT | [14 empty] | 16.2 | 13.58 | sphere | 250 | 10.1002/cssc.201200173 | N | 0
AgNO3,H2O | Na-CIT,H2O | Ag | 100 | 100 | 60 | 0.01 | AgNO3 | 1109.878 | H2O | 0.04 | Na-CIT | [14 empty] | 31.4 | 40.45 | sphere | ? | 10.1002/ejic.201100536 | N | 0
HAuCl4*3H2O,H2O | Na-CIT,H2O | Au | 100 | 100 | 60 | 0.01 | HAuCl4 | 1109.878 | H2O | 0.04 | Na-CIT | [14 empty] | 22.7 | 13.22 | sphere | ? | 10.1002/ejic.201100536 | N | 0
HAuCl4*3H2O,H2O | OLA | Au | 80 | 80 | 120 | 0.05 | HAuCl4 | 2774.695 | H2O | 0.76 | OLA | [14 empty] | 11.7 | 15.32 | sphere | 85 | 10.1002/ijch.201500021 | Y | 0
AuCl3,H2O | Na-CIT,H2O | Au | 100 | 100 | 60 | 0.0125 | AuCl3 | 2802.442 | H2O | 0.02 | Na-CIT | [14 empty] | 50.55 | 19.13 | Irregular shape | 33 | 10.1002/jbm.a.31284 | Y | 0
NaOH,H2O,THPC | HAuCl4,H2O | Au | 2.85 | 2.85 | 8.16222 | 0.0844 | THPC | 0.15625 | NaOH | 374.584 | H2O | 0.012 | HAuCl4 | [12 empty] | 2.69 | 3.86 | sphere | 150 | 10.1002/smll.200700937 | N | 0
NaOH,H2O,THPC | HAuCl4,H2O | Au | 2.85 | 2.85 | 28.09206 | 0.0844 | THPC | 0.15625 | NaOH | 374.584 | H2O | 0.012 | HAuCl4 | [12 empty] | 2.9 | 7.48 | sphere | 150 | 10.1002/smll.200700937 | N | 0
NaOH,H2O,THPC | HAuCl4,H2O | Au | 2.85 | 2.85 | 57.33122 | 0.0844 | THPC | 0.15625 | NaOH | 374.584 | H2O | 0.012 | HAuCl4 | [12 empty] | 3.14 | 6.27 | sphere | 150 | 10.1002/smll.200700937 | N | 0
NaOH,H2O,THPC | HAuCl4,H2O | Au | 2.85 | 2.85 | 88.01267 | 0.0844 | THPC | 0.15625 | NaOH | 374.584 | H2O | 0.012 | HAuCl4 | [12 empty] | 3.4 | 8.05 | sphere | 150 | 10.1002/smll.200700937 | N | 0
NaOH,H2O,THPC | HAuCl4,H2O | Au | 2.85 | 2.85 | 117.90742 | 0.0844 | THPC | 0.15625 | NaOH | 374.584 | H2O | 0.012 | HAuCl4 | [12 empty] | 3.5 | 8.62 | sphere | 150 | 10.1002/smll.200700937 | N | 0
NaOH,H2O,THPC | HAuCl4,H2O | Au | 2.85 | 2.85 | 147.80217 | 0.0844 | THPC | 0.15625 | NaOH | 374.584 | H2O | 0.012 | HAuCl4 | [12 empty] | 3.7 | 7.76 | sphere | 150 | 10.1002/smll.200700937 | N | 0
NaOH,H2O,THPC | HAuCl4,H2O | Au | 2.85 | 2.85 | 237.61754 | 0.0844 | THPC | 0.15625 | NaOH | 374.584 | H2O | 0.012 | HAuCl4 | [12 empty] | 4 | 6.37 | sphere | 150 | 10.1002/smll.200700937 | N | 0
NaOH,H2O,THPC | HAuCl4,H2O | Au | 2.85 | 2.85 | 357.98324 | 0.0844 | THPC | 0.15625 | NaOH | 374.584 | H2O | 0.012 | HAuCl4 | [12 empty] | 4.1 | 7.49 | sphere | 150 | 10.1002/smll.200700937 | N | 0
NaOH,H2O,THPC | HAuCl4,H2O | Au | 2.85 | 2.85 | 538.13844 | 0.0844 | THPC | 0.15625 | NaOH | 374.584 | H2O | 0.012 | HAuCl4 | [12 empty] | 4.3 | 7.65 | sphere | 150 | 10.1002/smll.200700937 | N | 0
NaOH,H2O,THPC | HAuCl4,H2O | Au | 24.85 | 24.85 | 16.02926 | 0.0844 | THPC | 0.15625 | NaOH | 374.584 | H2O | 0.012 | HAuCl4 | [12 empty] | 3.08 | 5.96 | sphere | 150 | 10.1002/smll.200700937 | N | 0
NaOH,H2O,THPC | HAuCl4,H2O | Au | 24.85 | 24.85 | 65.19826 | 0.0844 | THPC | 0.15625 | NaOH | 374.584 | H2O | 0.012 | HAuCl4 | [12 empty] | 3.82 | 7.88 | sphere | 150 | 10.1002/smll.200700937 | N | 0
NaOH,H2O,THPC | HAuCl4,H2O | Au | 24.85 | 24.85 | 95.7486 | 0.0844 | THPC | 0.15625 | NaOH | 374.584 | H2O | 0.012 | HAuCl4 | [12 empty] | 4.12 | 6.72 | sphere | 150 | 10.1002/smll.200700937 | N | 0
NaOH,H2O,THPC | HAuCl4,H2O | Au | 24.85 | 24.85 | 125.77446 | 0.0844 | THPC | 0.15625 | NaOH | 374.584 | H2O | 0.012 | HAuCl4 | [12 empty] | 4.37 | 8.4 | sphere | 150 | 10.1002/smll.200700937 | N | 0
NaOH,H2O,THPC | HAuCl4,H2O | Au | 24.85 | 24.85 | 155.66921 | 0.0844 | THPC | 0.15625 | NaOH | 374.584 | H2O | 0.012 | HAuCl4 | [12 empty] | 4.49 | 6.89 | sphere | 150 | 10.1002/smll.200700937 | N | 0
NaOH,H2O,THPC | HAuCl4,H2O | Au | 24.85 | 24.85 | 185.56396 | 0.0844 | THPC | 0.15625 | NaOH | 374.584 | H2O | 0.012 | HAuCl4 | [12 empty] | 4.6 | 6.43 | sphere | 150 | 10.1002/smll.200700937 | N | 0
NaOH,H2O,THPC | HAuCl4,H2O | Au | 24.85 | 24.85 | 214.80312 | 0.0844 | THPC | 0.15625 | NaOH | 374.584 | H2O | 0.012 | HAuCl4 | [12 empty] | 4.75 | 6.92 | sphere | 150 | 10.1002/smll.200700937 | N | 0
NaOH,H2O,THPC | HAuCl4,H2O | Au | 24.85 | 24.85 | 245.35346 | 0.0844 | THPC | 0.15625 | NaOH | 374.584 | H2O | 0.012 | HAuCl4 | [12 empty] | 4.85 | 7.57 | sphere | 150 | 10.1002/smll.200700937 | N | 0
NaOH,H2O,THPC | HAuCl4,H2O | Au | 24.85 | 24.85 | 275.37932 | 0.0844 | THPC | 0.15625 | NaOH | 374.584 | H2O | 0.012 | HAuCl4 | [12 empty] | 4.89 | 6.45 | sphere | 150 | 10.1002/smll.200700937 | N | 0
NaOH,H2O,THPC | HAuCl4,H2O | Au | 24.85 | 24.85 | 305.27407 | 0.0844 | THPC | 0.15625 | NaOH | 374.584 | H2O | 0.012 | HAuCl4 | [12 empty] | 4.97 | 6.84 | sphere | 150 | 10.1002/smll.200700937 | N | 0
NaOH,H2O,THPC | HAuCl4,H2O | Au | 24.85 | 24.85 | 335.82441 | 0.0844 | THPC | 0.15625 | NaOH | 374.584 | H2O | 0.012 | HAuCl4 | [12 empty] | 4.99 | 5.11 | sphere | 150 | 10.1002/smll.200700937 | N | 0
NaOH,H2O,THPC | HAuCl4,H2O | Au | 24.85 | 24.85 | 365.85028 | 0.0844 | THPC | 0.15625 | NaOH | 374.584 | H2O | 0.012 | HAuCl4 | [12 empty] | 5.05 | 8.46 | sphere | 150 | 10.1002/smll.200700937 | N | 0
NaOH,H2O,THPC | HAuCl4,H2O | Au | 24.85 | 24.85 | 395.74503 | 0.0844 | THPC | 0.15625 | NaOH | 374.584 | H2O | 0.012 | HAuCl4 | [12 empty] | 5.11 | 7.08 | sphere | 150 | 10.1002/smll.200700937 | N | 0
NaOH,H2O,THPC | HAuCl4,H2O | Au | 24.85 | 24.85 | 454.87894 | 0.0844 | THPC | 0.15625 | NaOH | 374.584 | H2O | 0.012 | HAuCl4 | [12 empty] | 5.16 | 5.57 | sphere | 150 | 10.1002/smll.200700937 | N | 0
NaOH,H2O,THPC | HAuCl4,H2O | Au | 24.85 | 24.85 | 515.32402 | 0.0844 | THPC | 0.15625 | NaOH | 374.584 | H2O | 0.012 | HAuCl4 | [12 empty] | 5.17 | 4.55 | sphere | 150 | 10.1002/smll.200700937 | N | 0
NaOH,H2O,THPC | HAuCl4,H2O | Au | 24.85 | 24.85 | 574.45793 | 0.0844 | THPC | 0.15625 | NaOH | 374.584 | H2O | 0.012 | HAuCl4 | [12 empty] | 5.2 | 5.17 | sphere | 150 | 10.1002/smll.200700937 | N | 0
NaOH,H2O,THPC | HAuCl4,H2O | Au | 49.85 | 49.85 | 6.71993 | 0.0844 | THPC | 0.15625 | NaOH | 374.584 | H2O | 0.012 | HAuCl4 | [12 empty] | 3.21 | 18.61 | sphere | 150 | 10.1002/smll.200700937 | N | 0
NaOH,H2O,THPC | HAuCl4,H2O | Au | 49.85 | 49.85 | 28.09206 | 0.0844 | THPC | 0.15625 | NaOH | 374.584 | H2O | 0.012 | HAuCl4 | [12 empty] | 3.7 | 14.36 | sphere | 150 | 10.1002/smll.200700937 | N | 0
NaOH,H2O,THPC | HAuCl4,H2O | Au | 49.85 | 49.85 | 57.33122 | 0.0844 | THPC | 0.15625 | NaOH | 374.584 | H2O | 0.012 | HAuCl4 | [12 empty] | 4.21 | 13.08 | sphere | 150 | 10.1002/smll.200700937 | N | 0
NaOH,H2O,THPC | HAuCl4,H2O | Au | 49.85 | 49.85 | 88.01267 | 0.0844 | THPC | 0.15625 | NaOH | 374.584 | H2O | 0.012 | HAuCl4 | [12 empty] | 4.5 | 9.92 | sphere | 150 | 10.1002/smll.200700937 | N | 0
NaOH,H2O,THPC | HAuCl4,H2O | Au | 49.85 | 49.85 | 117.12072 | 0.0844 | THPC | 0.15625 | NaOH | 374.584 | H2O | 0.012 | HAuCl4 | [12 empty] | 4.7 | 13.7 | sphere | 150 | 10.1002/smll.200700937 | N | 0
NaOH,H2O,THPC | HAuCl4,H2O | Au | 49.85 | 49.85 | 147.80217 | 0.0844 | THPC | 0.15625 | NaOH | 374.584 | H2O | 0.012 | HAuCl4 | [12 empty] | 4.9 | 14.2 | sphere | 150 | 10.1002/smll.200700937 | N | 0
NaOH,H2O,THPC | HAuCl4,H2O | Au | 49.85 | 49.85 | 237.61754 | 0.0844 | THPC | 0.15625 | NaOH | 374.584 | H2O | 0.012 | HAuCl4 | [12 empty] | 5.4 | 13.25 | sphere | 150 | 10.1002/smll.200700937 | N | 0
NaOH,H2O,THPC | HAuCl4,H2O | Au | 49.85 | 49.85 | 357.19653 | 0.0844 | THPC | 0.15625 | NaOH | 374.584 | H2O | 0.012 | HAuCl4 | [12 empty] | 5.61 | 10.65 | sphere | 150 | 10.1002/smll.200700937 | N | 0
NaOH,H2O,THPC | HAuCl4,H2O | Au | 49.85 | 49.85 | 538.13844 | 0.0844 | THPC | 0.15625 | NaOH | 374.584 | H2O | 0.012 | HAuCl4 | [12 empty] | 5.8 | 12.42 | sphere | 150 | 10.1002/smll.200700937 | N | 0
NaOH,H2O,THPC | HAuCl4,H2O | Au | 24.85 | 24.85 | 16.42069 | 0.0844 | THPC | 0.15625 | NaOH | 367.647 | H2O | 0.006 | HAuCl4 | [12 empty] | 2.11 | 16.67 | sphere | 150 | 10.1002/smll.200700937 | N | 0
NaOH,H2O,THPC | HAuCl4,H2O | Au | 24.85 | 24.85 | 35.59141 | 0.0844 | THPC | 0.15625 | NaOH | 367.647 | H2O | 0.006 | HAuCl4 | [12 empty] | 2.53 | 14.96 | sphere | 150 | 10.1002/smll.200700937 | N | 0
NaOH,H2O,THPC | HAuCl4,H2O | Au | 24.85 | 24.85 | 67.54261 | 0.0844 | THPC | 0.15625 | NaOH | 367.647 | H2O | 0.006 | HAuCl4 | [12 empty] | 2.93 | 14.47 | sphere | 150 | 10.1002/smll.200700937 | N | 0
NaOH,H2O,THPC | HAuCl4,H2O | Au | 24.85 | 24.85 | 95.79419 | 0.0844 | THPC | 0.15625 | NaOH | 367.647 | H2O | 0.006 | HAuCl4 | [12 empty] | 3.11 | 12.95 | sphere | 150 | 10.1002/smll.200700937 | N | 0
NaOH,H2O,THPC | HAuCl4,H2O | Au | 24.85 | 24.85 | 126.06375 | 0.0844 | THPC | 0.15625 | NaOH | 367.647 | H2O | 0.006 | HAuCl4 | [12 empty] | 3.33 | 9.27 | sphere | 150 | 10.1002/smll.200700937 | N | 0
NaOH,H2O,THPC | HAuCl4,H2O | Au | 24.85 | 24.85 | 156.16514 | 0.0844 | THPC | 0.15625 | NaOH | 367.647 | H2O | 0.006 | HAuCl4 | [12 empty] | 3.38 | 11.22 | sphere | 150 | 10.1002/smll.200700937 | N | 0
NaOH,H2O,THPC | HAuCl4,H2O | Au | 24.85 | 24.85 | 186.26653 | 0.0844 | THPC | 0.15625 | NaOH | 367.647 | H2O | 0.006 | HAuCl4 | [12 empty] | 3.52 | 11.44 | sphere | 150 | 10.1002/smll.200700937 | N | 0
NaOH,H2O,THPC | HAuCl4,H2O | Au | 24.85 | 24.85 | 215.5271 | 0.0844 | THPC | 0.15625 | NaOH | 367.647 | H2O | 0.006 | HAuCl4 | [12 empty] | 3.69 | 6.73 | sphere | 150 | 10.1002/smll.200700937 | N | 0
NaOH,H2O,THPC | HAuCl4,H2O | Au | 24.85 | 24.85 | 245.62849 | 0.0844 | THPC | 0.15625 | NaOH | 367.647 | H2O | 0.006 | HAuCl4 | [12 empty] | 3.76 | 5.61 | sphere | 150 | 10.1002/smll.200700937 | N | 0
NaOH,H2O,THPC | HAuCl4,H2O | Au | 24.85 | 24.85 | 275.89804 | 0.0844 | THPC | 0.15625 | NaOH | 367.647 | H2O | 0.006 | HAuCl4 | [12 empty] | 3.82 | 9.77 | sphere | 150 | 10.1002/smll.200700937 | N | 0
NaOH,H2O,THPC | HAuCl4,H2O | Au | 24.85 | 24.85 | 305.99943 | 0.0844 | THPC | 0.15625 | NaOH | 367.647 | H2O | 0.006 | HAuCl4 | [12 empty] | 3.84 | 5.73 | sphere | 150 | 10.1002/smll.200700937 | N | 0
NaOH,H2O,THPC | HAuCl4,H2O | Au | 24.85 | 24.85 | 336.10082 | 0.0844 | THPC | 0.15625 | NaOH | 367.647 | H2O | 0.006 | HAuCl4 | [12 empty] | 3.87 | 12.32 | sphere | 150 | 10.1002/smll.200700937 | N | 0
NaOH,H2O,THPC | HAuCl4,H2O | Au | 24.85 | 24.85 | 365.36139 | 0.0844 | THPC | 0.15625 | NaOH | 367.647 | H2O | 0.006 | HAuCl4 | [12 empty] | 3.9 | 12.2 | sphere | 150 | 10.1002/smll.200700937 | N | 0
NaOH,H2O,THPC | HAuCl4,H2O | Au | 24.85 | 24.85 | 395.63095 | 0.0844 | THPC | 0.15625 | NaOH | 367.647 | H2O | 0.006 | HAuCl4 | [12 empty] | 3.93 | 11.34 | sphere | 150 | 10.1002/smll.200700937 | N | 0
NaOH,H2O,THPC | HAuCl4,H2O | Au | 24.85 | 24.85 | 509.81443 | 0.0844 | THPC | 0.15625 | NaOH | 367.647 | H2O | 0.006 | HAuCl4 | [12 empty] | 3.94 | 8.92 | sphere | 150 | 10.1002/smll.200700937 | N | 0
NaOH,H2O,THPC | HAuCl4,H2O | Au | 24.85 | 24.85 | 570.01721 | 0.0844 | THPC | 0.15625 | NaOH | 367.647 | H2O | 0.006 | HAuCl4 | [12 empty] | 3.98 | 8.3 | sphere | 150 | 10.1002/smll.200700937 | N | 0
NaOH,H2O,THPC | HAuCl4,H2O | Au | 24.85 | 24.85 | 631.22898 | 0.0844 | THPC | 0.15625 | NaOH | 367.647 | H2O | 0.006 | HAuCl4 | [12 empty] | 4.02 | 10.34 | sphere | 150 | 10.1002/smll.200700937 | N | 0
NaOH,H2O,THPC | HAuCl4,H2O | Au | 24.85 | 24.85 | 690.7591 | 0.0844 | THPC | 0.15625 | NaOH | 367.647 | H2O | 0.006 | HAuCl4 | [12 empty] | 4.04 | 13.56 | sphere | 150 | 10.1002/smll.200700937 | N | 0
NaOH,H2O,THPC | HAuCl4,H2O | Au | 24.85 | 24.85 | 16.42069 | 0.0844 | THPC | 0.15625 | NaOH | 381.521 | H2O | 0.018 | HAuCl4 | [12 empty] | 4.33 | 15.75 | sphere | 150 | 10.1002/smll.200700937 | N | 0
NaOH,H2O,THPC | HAuCl4,H2O | Au | 24.85 | 24.85 | 35.59141 | 0.0844 | THPC | 0.15625 | NaOH | 381.521 | H2O | 0.018 | HAuCl4 | [12 empty] | 4.65 | 14.12 | sphere | 150 | 10.1002/smll.200700937 | N | 0
NaOH,H2O,THPC | HAuCl4,H2O | Au | 24.85 | 24.85 | 66.53362 | 0.0844 | THPC | 0.15625 | NaOH | 381.521 | H2O | 0.018 | HAuCl4 | [12 empty] | 4.88 | 14.96 | sphere | 150 | 10.1002/smll.200700937 | N | 0
NaOH,H2O,THPC | HAuCl4,H2O | Au | 24.85 | 24.85 | 95.79419 | 0.0844 | THPC | 0.15625 | NaOH | 381.521 | H2O | 0.018 | HAuCl4 | [12 empty] | 5.02 | 13.29 | sphere | 150 | 10.1002/smll.200700937 | N | 0
NaOH,H2O,THPC | HAuCl4,H2O | Au | 24.85 | 24.85 | 126.06375 | 0.0844 | THPC | 0.15625 | NaOH | 381.521 | H2O | 0.018 | HAuCl4 | [12 empty] | 5.07 | 14.1 | sphere | 150 | 10.1002/smll.200700937 | N | 0
NaOH,H2O,THPC | HAuCl4,H2O | Au | 24.85 | 24.85 | 156.16514 | 0.0844 | THPC | 0.15625 | NaOH | 381.521 | H2O | 0.018 | HAuCl4 | [12 empty] | 5.15 | 12.76 | sphere | 150 | 10.1002/smll.200700937 | N | 0
NaOH,H2O,THPC | HAuCl4,H2O | Au | 24.85 | 24.85 | 186.26653 | 0.0844 | THPC | 0.15625 | NaOH | 381.521 | H2O | 0.018 | HAuCl4 | [12 empty] | 5.17 | 14.29 | sphere | 150 | 10.1002/smll.200700937 | N | 0
NaOH,H2O,THPC | HAuCl4,H2O | Au | 24.85 | 24.85 | 215.5271 | 0.0844 | THPC | 0.15625 | NaOH | 381.521 | H2O | 0.018 | HAuCl4 | [12 empty] | 5.25 | 14.21 | sphere | 150 | 10.1002/smll.200700937 | N | 0
NaOH,H2O,THPC | HAuCl4,H2O | Au | 24.85 | 24.85 | 246.63747 | 0.0844 | THPC | 0.15625 | NaOH | 381.521 | H2O | 0.018 | HAuCl4 | [12 empty] | 5.28 | 12.72 | sphere | 150 | 10.1002/smll.200700937 | N | 0
NaOH,H2O,THPC | HAuCl4,H2O | Au | 24.85 | 24.85 | 275.89804 | 0.0844 | THPC | 0.15625 | NaOH | 381.521 | H2O | 0.018 | HAuCl4 | [12 empty] | 5.31 | 13.07 | sphere | 150 | 10.1002/smll.200700937 | N | 0
NaOH,H2O,THPC | HAuCl4,H2O | Au | 24.85 | 24.85 | 305.99943 | 0.0844 | THPC | 0.15625 | NaOH | 381.521 | H2O | 0.018 | HAuCl4 | [12 empty] | 5.33 | 13.59 | sphere | 150 | 10.1002/smll.200700937 | N | 0
NaOH,H2O,THPC | HAuCl4,H2O | Au | 24.85 | 24.85 | 335.26 | 0.0844 | THPC | 0.15625 | NaOH | 381.521 | H2O | 0.018 | HAuCl4 | [12 empty] | 5.34 | 13.66 | sphere | 150 | 10.1002/smll.200700937 | N | 0
NaOH,H2O,THPC | HAuCl4,H2O | Au | 24.85 | 24.85 | 366.37038 | 0.0844 | THPC | 0.15625 | NaOH | 381.521 | H2O | 0.018 | HAuCl4 | [12 empty] | 5.36 | 12.83 | sphere | 150 | 10.1002/smll.200700937 | N | 0
NaOH,H2O,THPC | HAuCl4,H2O | Au | 24.85 | 24.85 | 395.63095 | 0.0844 | THPC | 0.15625 | NaOH | 381.521 | H2O | 0.018 | HAuCl4 | [12 empty] | 5.36 | 13.34 | sphere | 150 | 10.1002/smll.200700937 | N | 0
NaOH,H2O,THPC | HAuCl4,H2O | Au | 24.85 | 24.85 | 425.73234 | 0.0844 | THPC | 0.15625 | NaOH | 381.521 | H2O | 0.018 | HAuCl4 | [12 empty] | 5.39 | 13.73 | sphere | 150 | 10.1002/smll.200700937 | N | 0
NaOH,H2O,THPC | HAuCl4,H2O | Au | 24.85 | 24.85 | 455.83373 | 0.0844 | THPC | 0.15625 | NaOH | 381.521 | H2O | 0.018 | HAuCl4 | [12 empty] | 5.41 | 12.04 | sphere | 150 | 10.1002/smll.200700937 | N | 0
NaOH,H2O,THPC | HAuCl4,H2O | Au | 24.85 | 24.85 | 546.30606 | 0.0844 | THPC | 0.15625 | NaOH | 381.521 | H2O | 0.018 | HAuCl4 | [12 empty] | 5.43 | 12.79 | sphere | 150 | 10.1002/smll.200700937 | N | 0
NaOH,H2O,THPC | HAuCl4,H2O | Au | 24.85 | 24.85 | 605.66802 | 0.0844 | THPC | 0.15625 | NaOH | 381.521 | H2O | 0.018 | HAuCl4 | [12 empty] | 5.45 | 13.17 | sphere | 150 | 10.1002/smll.200700937 | N | 0
KAuCl4,H2O | Na-CIT,H2O | Au | 100 | 100 | 30 | 55 | KAuCl4 | 30521.643 | H2O | 0.17 | Na-CIT | [14 empty] | 10 | 5 | sphere | ? | 10.1002/smll.200701162 | N | 0
HAuCl4*3H2O,H2O | Na-CIT,H2O | Au | 95 | 80 | 120 | 0.075 | HAuCl4 | 4716.981 | H2O | 0.38 | Na-CIT | [14 empty] | 10.2 | 8.82 | sphere | ? | 10.1002/smll.200800177 | N | 0
CTAC,TELA,H2O | TEOS | SiO2 | 95 | 95 | 60 | 6.25 | CTAC | 0.536 | TELA | 1109.878 | H2O | 6.696 | TEOS | [12 empty] | 27.97 | 13.55 | sphere | 290 | 10.1021/ja211035w | Y | 0
CTAC,TELA,H2O | TEOS | SiO2 | 95 | 95 | 60 | 6.25 | CTAC | 0.402 | TELA | 1109.878 | H2O | 6.696 | TEOS | [12 empty] | 44.38 | 9.27 | sphere | 235 | 10.1021/ja211035w | Y | 0
CTAC,TELA,H2O | TEOS | SiO2 | 95 | 95 | 60 | 6.25 | CTAC | 0.268 | TELA | 1109.878 | H2O | 6.696 | TEOS | [12 empty] | 61.33 | 21.76 | sphere | 110 | 10.1021/ja211035w | Y | 0
CTAC,TELA,H2O | TEOS | SiO2 | 95 | 95 | 60 | 6.25 | CTAC | 0.134 | TELA | 1109.878 | H2O | 6.696 | TEOS | [12 empty] | 100.3 | 4.21 | sphere | 34 | 10.1021/ja211035w | Y | 0
Cu(acac)2,DE,HDD | OA,OLA | Cu | 105 | 150 | 30 | 0.4 | Cu(acac)2 | 66.488 | DE | 1.2 | HDD | 0.4 | OA | 0.4 | OLA | [10 empty] | 5.59 | 31.98 | Irregular shape | ? | 10.1021/la0635092 | N | ?
Cu(acac)2,DE,HDD | OA,OLA | Cu | 105 | 160 | 30 | 0.4 | Cu(acac)2 | 66.488 | DE | 1.2 | HDD | 0.4 | OA | 0.4 | OLA | [10 empty] | 9.05 | 26 | Irregular shape | ? | 10.1021/la0635092 | N | ?
Cu(acac)2,DE,HDD | OA,OLA | Cu | 105 | 170 | 30 | 0.4 | Cu(acac)2 | 66.488 | DE | 1.2 | HDD | 0.4 | OA | 0.4 | OLA | [10 empty] | 14.27 | 14.44 | Irregular shape | ? | 10.1021/la0635092 | N | ?
Cu(acac)2,DE,HDD | OA,OLA | Cu | 105 | 180 | 30 | 0.4 | Cu(acac)2 | 66.488 | DE | 1.2 | HDD | 0.4 | OA | 0.4 | OLA | [10 empty] | 16.15 | 15.96 | Irregular shape | ? | 10.1021/la0635092 | N | ?
Cu(acac)2,DE,HDD | OA,OLA | Cu | 105 | 185 | 30 | 0.4 | Cu(acac)2 | 66.488 | DE | 1.2 | HDD | 0.4 | OA | 0.4 | OLA | [10 empty] | 22.82 | 14.58 | Irregular shape | ? | 10.1021/la0635092 | N | ?
Cu(acac)2,DE,HDD | OA,OLA | Cu | 105 | 190 | 30 | 0.4 | Cu(acac)2 | 66.488 | DE | 1.2 | HDD | 0.4 | OA | 0.4 | OLA | [10 empty] | 23.95 | 27.1 | Irregular shape | ? | 10.1021/la0635092 | N | ?
CuCl2*2H2O,H2O | H2O,LAA | Cu | 80 | 80 | 840 | 10 | CuCl2 | 5549.39 | H2O | 20 | LAA | [14 empty] | 1.87 | 18.72 | sphere | ? | 10.1039/C0GC00772B | N | 0
CuCl2*2H2O,H2O | H2O,LAA | Cu | 80 | 80 | 840 | 10 | CuCl2 | 5549.39 | H2O | 30 | LAA | [14 empty] | 1.68 | 20.83 | sphere | ? | 10.1039/C0GC00772B | N | 0
CuCl2*2H2O,H2O | H2O,LAA | Cu | 80 | 80 | 840 | 10 | CuCl2 | 5549.39 | H2O | 40 | LAA | [14 empty] | 1.57 | 13.37 | sphere | ? | 10.1039/C0GC00772B | N | 0
CuCl2*2H2O,H2O | H2O,LAA | Cu | 80 | 80 | 840 | 10 | CuCl2 | 5549.39 | H2O | 50 | LAA | [14 empty] | 1.34 | 10.45 | sphere | ? | 10.1039/C0GC00772B | N | 0
CuSO4,H2O | PVP,LAA | Cu | 80 | 80 | 480 | 0.04 | CuSO4 | 11098.779 | H2O | 0.06 | PVP | 0.8 | LAA | [12 empty] | 7 | 42.86 | sphere | ? | 10.1007/s11671-009-9264-3 | N | 0
CuSO4,H2O | PVP,LAA | Cu | 80 | 80 | 480 | 0.04 | CuSO4 | 11098.779 | H2O | 0.1 | PVP | 0.8 | LAA | [12 empty] | 4 | 25 | sphere | ? | 10.1007/s11671-009-9264-3 | N | 0
CuSO4,EG | PVP,LAA | Cu | 80 | 80 | 60 | 0.04 | CuSO4 | 3586.274 | EG | 0.06 | PVP | 0.32 | LAA | [12 empty] | 6 | 50 | sphere | ? | 10.1007/s11671-009-9264-3 | N | 0
CuSO4,EG | PVP,LAA | Cu | 80 | 80 | 60 | 0.04 | CuSO4 | 3586.274 | EG | 0.1 | PVP | 0.32 | LAA | [12 empty] | 3 | 33.33 | sphere | ? | 10.1007/s11671-009-9264-3 | N | 0
CuCl2,OLA,(TMS)3Si |  | Cu | 25 | 165 | 120 | 0.5 | CuCl2 | 18.692 | OLA | 2 | (TMS)3Si | [14 empty] | 16.1 | 7.45 | cube | ? | 10.1021/acs.nanolett.5b03422 | N | ?
CuCl2,OLA,(TMS)3Si |  | Cu | 25 | 165 | 600 | 0.5 | CuCl2 | 18.692 | OLA | 1 | (TMS)3Si | [14 empty] | 697.864 | 17.33 | rod | ? | 10.1021/acs.nanolett.5b03422 | N | ?
CuCl2,OLA,(TMS)3Si |  | Cu | 25 | 165 | 600 | 0.5 | CuCl2 | 18.692 | OLA | 2 | (TMS)3Si | [14 empty] | 615.458 | 17.14 | rod | ? | 10.1021/acs.nanolett.5b03422 | N | ?
CuCl2,OLA,(TMS)3Si |  | Cu | 25 | 165 | 600 | 0.5 | CuCl2 | 18.692 | OLA | 4 | (TMS)3Si | [14 empty] | 579.222 | 17.42 | rod | ? | 10.1021/acs.nanolett.5b03422 | N | ?
CuCl2,OLA,(TMS)3Si |  | Cu | 25 | 165 | 600 | 0.25 | CuCl2 | 18.692 | OLA | 1 | (TMS)3Si | [14 empty] | 836.143 | 34.06 | rod | ? | 10.1021/acs.nanolett.5b03422 | N | ?
CuCl2,OLA,(TMS)3Si |  | Cu | 25 | 165 | 600 | 1 | CuCl2 | 18.692 | OLA | 4 | (TMS)3Si | [14 empty] | 632.798 | 25.41 | rod | ? | 10.1021/acs.nanolett.5b03422 | N | ?
CuCl(PPh3)3,toluene,DODA | BBA,toluene | Cu | 100 | 100 | 60 | 0.25 | CuCl(PPh3)3 | 378.554 | toluene | 2.5 | BBA | 2.261 | DODA | [12 empty] | 10.7 | 6.54 | sphere | 500 | 10.1039/C4NR06893A | N | 0
CuCl(PPh3)3,toluene,DODA | BBA,toluene | Cu | 80 | 80 | 120 | 0.25 | CuCl(PPh3)3 | 378.554 | toluene | 2.5 | BBA | 2.261 | DODA | [12 empty] | 9.7 | 9.28 | sphere | 500 | 10.1039/C4NR06893A | N | 0
CuCl(PPh3)3,toluene,DODA | BBA,toluene | Cu | 50 | 50 | 120 | 0.25 | CuCl(PPh3)3 | 378.554 | toluene | 2.5 | BBA | 2.261 | DODA | [12 empty] | 3.5 | 11.43 | sphere | 500 | 10.1039/C4NR06893A | N | 0
CuCl(PPh3)3,toluene,DODA | BBA,toluene | Cu | 100 | 100 | 60 | 0.25 | CuCl(PPh3)3 | 378.554 | toluene | 2.5 | BBA | 4.522 | DODA | [12 empty] | 8.7 | 8.05 | sphere | 500 | 10.1039/C4NR06893A | N | 0
CuCl(PPh3)3,toluene,OLA | BBA,toluene | Cu | 50 | 50 | 120 | 0.25 | CuCl(PPh3)3 | 378.554 | toluene | 2.5 | BBA | 1.58 | OLA | [12 empty] | 7.4 | 9.46 | sphere | 500 | 10.1039/C4NR06893A | N | 0
CuCl(PPh3)3,toluene,OLA | BBA,toluene | Cu | 80 | 80 | 120 | 0.25 | CuCl(PPh3)3 | 378.554 | toluene | 2.5 | BBA | 1.58 | OLA | [12 empty] | 10.21 | 15.56 | sphere | 130 | 10.1039/C4NR06893A | Y | 0
CuCl(PPh3)3,toluene,OLA | BBA,toluene | Cu | 100 | 100 | 60 | 0.167 | CuCl(PPh3)3 | 378.554 | toluene | 2.5 | BBA | 1.58 | OLA | [12 empty] | 9.05 | 12.96 | sphere | 106 | 10.1039/C4NR06893A | Y | 0
AMIP,EG,CuAc2 | HYD | Cu | 23 | 23 | 1440 | 139.715 | AMIP | 537.941 | EG | 15.03 | CuAc2 | 149.908 | HYD | [12 empty] | 3.5 | 28.57 | sphere | ? | 10.1021/acsami.5b05542 | N | 0
AMNP,CuAc2 | HYD | Cu | 23 | 23 | 1440 | 593.13 | AMIP | 5.01 | CuAc2 | 99.802 | HYD | [14 empty] | 5.8 | 17.24 | sphere | ? | 10.1021/acsami.5b05542 | N | 0
CuAc2,H2O,decyne,ethanol,CH2Cl2 | NaBH4,H2O | Cu | 25 | 25 | 180 | 0.1 | CuAc2 | 221.976 | H2O | 1 | decyne | 171.261 | ethanol | 780.054 | CH2Cl2 | 1 | NaBH4 | [8 empty] | 4.28 | 10.75 | Irregular shape | 100 | 10.1016/j.jpowsour.2014.06.054 | N | 0
CuAc2,H2O,decyne,ethanol,CH2Cl2 | NaBH4,H2O | Cu | 0 | 0 | 180 | 0.1 | CuAc2 | 221.976 | H2O | 1 | decyne | 171.261 | ethanol | 780.054 | CH2Cl2 | 1 | NaBH4 | [8 empty] | 6.29 | 15.74 | Irregular shape | 100 | 10.1016/j.jpowsour.2014.06.054 | N | 0
CuCl2,NaOH,H2O | fructose,H2O | Cu2O | 25 | 60 | 120 | 1 | CuCl2 | 2 | NaOH | 10 | fructose | 6659.267 | H2O | [12 empty] | 180 | 11.11 | cube | ? | 10.1039/C3RA46168H | N | ?
Pd(acac)2,OLA | BBA,OLA | Pd | 60 | 90 | 60 | 0.246 | Pd(acac)2 | 54.709 | OLA | 3.449 | BBA | [14 empty] | 4.5 | 8 | sphere | ? | 10.1021/ja9004915 | N | 3
Ce-AN,DPE,OA,OLA |  | CeO2 | 25 | 180 | 120 | 0.5 | Ce-AN | 62.864 | DPE | 1.5 | OA | 1.5 | OLA | [12 empty] | 4.17 | 5.52 | Irregular shape | 35 | 10.1021/jp109878j | N | ?
Ce-AN,ODE,OLA |  | CeO2 | 25 | 180 | 120 | 0.5 | Ce-AN | 31.25 | ODE | 3 | OLA | [14 empty] | 5.78 | 9.69 | sphere | 35 | 10.1021/jp109878j | N | ?
Ce-AN,ODE,OLA |  | CeO2 | 25 | 180 | 120 | 0.5 | Ce-AN | 31.25 | ODE | 0.75 | OLA | [14 empty] | 7.38 | 14.23 | Irregular shape | 315 | 10.1021/jp109878j | Y | ?
Ce-AN,ODE,OLA |  | CeO2 | 25 | 150 | 120 | 0.5 | Ce-AN | 31.25 | ODE | 3 | OLA | [14 empty] | 7.58 | 15.18 | Irregular shape | 210 | 10.1021/jp109878j | Y | ?
AgNO3,OLA |  | Ag | 25 | 180 | 60 | 1 | AgNO3 | 60.787 | OLA | [16 empty] | 10 | 5 | sphere | ? | 10.1073/pnas.1007524107 | N | 10
AgNO3,OLA |  | Ag | 25 | 140 | 60 | 1 | AgNO3 | 60.787 | OLA | [16 empty] | 7.3 | 6.85 | sphere | ? | 10.1073/pnas.1007524107 | N | 10
AgNO3,OLA |  | Ag | 25 | 210 | 60 | 1 | AgNO3 | 60.787 | OLA | [16 empty] | 12.5 | 4.8 | sphere | ? | 10.1073/pnas.1007524107 | N | 10
AgNO3,OLA |  | Ag | 25 | 240 | 60 | 1 | AgNO3 | 60.787 | OLA | [16 empty] | 15.6 | 5.77 | sphere | ? | 10.1073/pnas.1007524107 | N | 10
AgNO3,OLA |  | Ag | 25 | 270 | 60 | 1 | AgNO3 | 60.787 | OLA | [16 empty] | 17.8 | 8.99 | sphere | ? | 10.1073/pnas.1007524107 | N | 10
AgNO3,OLA,OA |  | Ag | 25 | 180 | 60 | 1 | AgNO3 | 60.787 | OLA | 1.575 | OA | [14 empty] | 3.3 | 12.12 | sphere | ? | 10.1073/pnas.1007524107 | N | 10
AgNO3,OLA,OA |  | Ag | 25 | 180 | 120 | 1 | AgNO3 | 60.787 | OLA | 0.315 | OA | [14 empty] | 5.3 | 7.55 | sphere | ? | 10.1073/pnas.1007524107 | N | 10
AgNO3,OLA,OA |  | Ag | 25 | 180 | 120 | 1 | AgNO3 | 60.787 | OLA | 1.575 | OA | [14 empty] | 3.9 | 10.26 | sphere | ? | 10.1073/pnas.1007524107 | N | 10
AgNO3,OLA,OA |  | Ag | 25 | 120 | 120 | 1 | AgNO3 | 60.787 | OLA | 1.575 | OA | [14 empty] | 2.2 | 22.73 | sphere | ? | 10.1073/pnas.1007524107 | N | 10
DE,OLA,DDOACl | AgNO3,OLA | Ag | 260 | 260 | 60 | 26.595 | DE | 6.0787 | OLA | 0.3 | DDOACl | 0.2 | AgNO3 | [12 empty] | 34 | 8.53 | cube | ? | 10.1021/cm101814f | N | 0
DE,OLA,DDOACl | AgNO3,OLA | Ag | 260 | 260 | 0.05 | 26.595 | DE | 6.0787 | OLA | 0.3 | DDOACl | 0.2 | AgNO3 | [12 empty] | 16.59 | 23.75 | Irregular shape | 80 | 10.1021/cm101814f | Y | 0
DE,OLA,DDOACl | AgNO3,OLA | Ag | 260 | 260 | 1 | 26.595 | DE | 6.0787 | OLA | 0.3 | DDOACl | 0.2 | AgNO3 | [12 empty] | 22.01 | 23.81 | Irregular shape | 57 | 10.1021/cm101814f | Y | 0
DE,OLA,DDOACl | AgNO3,OLA | Ag | 260 | 260 | 5 | 26.595 | DE | 6.0787 | OLA | 0.3 | DDOACl | 0.2 | AgNO3 | [12 empty] | 22.34 | 18.61 | Irregular shape | 52 | 10.1021/cm101814f | Y | 0
DE,OLA,DDOACl | AgNO3,OLA | Ag | 260 | 260 | 10 | 26.595 | DE | 6.0787 | OLA | 0.3 | DDOACl | 0.2 | AgNO3 | [12 empty] | 30.62 | 16.72 | cube | 27 | 10.1021/cm101814f | Y | 0
DE,OLA,DDOACl | AgNO3,OLA | Ag | 260 | 260 | 30 | 26.595 | DE | 6.0787 | OLA | 0.3 | DDOACl | 0.2 | AgNO3 | [12 empty] | 35.4 | 7.75 | cube | 17 | 10.1021/cm101814f | Y | 0
DE,OLA | AgNO3,OLA | Ag | 260 | 260 | 60 | 26.595 | DE | 6.0787 | OLA | 0.2 | AgNO3 | [14 empty] | 9.78 | 23.81 | sphere | 207 | 10.1021/cm101814f | Y | 0
DE,OLA,DDOACl | AgNO3,OLA | Ag | 260 | 260 | 60 | 26.595 | DE | 6.0787 | OLA | 0.1 | DDOACl | 0.2 | AgNO3 | [12 empty] | 36.01 | 21.51 | Irregular shape | 63 | 10.1021/cm101814f | Y | 0
DE,OLA,DDOACl | AgNO3,OLA | Ag | 180 | 180 | 60 | 26.595 | DE | 6.0787 | OLA | 0.3 | DDOACl | 0.2 | AgNO3 | [12 empty] | 16.03 | 23.92 | Irregular shape | 101 | 10.1021/cm101814f | Y | 0
DE,OLA,DDOACl | AgNO3,OLA | Ag | 220 | 220 | 60 | 26.595 | DE | 6.0787 | OLA | 0.3 | DDOACl | 0.2 | AgNO3 | [12 empty] | 21.08 | 26.07 | Irregular shape | 62 | 10.1021/cm101814f | Y | 0
DE,OLA,DDOACl | AgNO3,OLA | Ag | 260 | 260 | 60 | 26.595 | DE | 6.0787 | OLA | 0.03 | DDOACl | 0.02 | AgNO3 | [12 empty] | 23.61 | 8.88 | sphere | ? | 10.1021/cm101814f | N | 0
DE,OLA,DDOACl | AgNO3,OLA | Ag | 260 | 260 | 60 | 26.595 | DE | 6.0787 | OLA | 0.075 | DDOACl | 0.05 | AgNO3 | [12 empty] | 31.45 | 7.78 | cube | ? | 10.1021/cm101814f | N | 0
DE,OLA,DDOACl | AgNO3,OLA | Ag | 260 | 260 | 60 | 26.595 | DE | 6.0787 | OLA | 0.75 | DDOACl | 0.5 | AgNO3 | [12 empty] | 38.49 | 9.6 | cube | ? | 10.1021/cm101814f | N | 0
DE,OLA,DDOACl | AgNO3,OLA | Ag | 260 | 260 | 60 | 26.595 | DE | 6.0787 | OLA | 1.5 | DDOACl | 1 | AgNO3 | [12 empty] | 45.16 | 13.11 | cube | ? | 10.1021/cm101814f | N | 0
PVP,H2O | AgNO3,H2O | Ag | 60 | 60 | 420 | 16.92 | PVP | 610.433 | H2O | 0.564 | AgNO3 | [14 empty] | 210.3 | 26.69 | triangle | 249 | 10.1002/adma.200600675 | Y | 0
PVP,H2O | AgNO3,H2O | Ag | 60 | 60 | 1260 | 16.92 | PVP | 610.433 | H2O | 0.564 | AgNO3 | [14 empty] | 237.8 | 26.5 | triangle | 230 | 10.1002/adma.200600675 | Y | 0
HDD,DCB | AgNO3,OLA,DCB | Ag | 180 | 180 | 3 | 0.65 | AgNO3 | 3.0394 | OLA | 142.15 | DCB | 1.161 | HDD | [12 empty] | 11 | 10 | sphere | 200 | 10.1021/ja0646038 | N | 0
AgNO3,H2O,PVP,EG | LAA,H2O | Ag | 0 | 0 | 10 | 0.15 | AgNO3 | 1 | PVP | 89.657 | EG | 69.367 | H2O | 0.1 | LAA | [10 empty] | 180.23 | 27.16 | Irregular shape | 263 | 10.1016/j.jallcom.2022.168381 | Y | 0
AgNO3,H2O,PVP,EG | LAA,H2O | Ag | 0 | 0 | 20 | 0.15 | AgNO3 | 1 | PVP | 89.657 | EG | 69.367 | H2O | 0.1 | LAA | [10 empty] | 220.3 | 34.34 | Irregular shape | 140 | 10.1016/j.jallcom.2022.168381 | Y | 0
AgNO3,H2O,PVP,EG | LAA,H2O | Ag | 0 | 0 | 30 | 0.15 | AgNO3 | 1 | PVP | 89.657 | EG | 69.367 | H2O | 0.1 | LAA | [10 empty] | 145.65 | 48.02 | Irregular shape | 462 | 10.1016/j.jallcom.2022.168381 | Y | 0
AgNO3,H2O,PVP,EG | LAA,H2O | Ag | 0 | 0 | 40 | 0.15 | AgNO3 | 1 | PVP | 89.657 | EG | 69.367 | H2O | 0.1 | LAA | [10 empty] | 145.43 | 38.86 | Irregular shape | 284 | 10.1016/j.jallcom.2022.168381 | Y | 0
AgNO3,H2O,PVP,EG | LAA,H2O | Ag | 0 | 0 | 50 | 0.15 | AgNO3 | 1 | PVP | 89.657 | EG | 69.367 | H2O | 0.1 | LAA | [10 empty] | 171.2 | 27.56 | Irregular shape | 289 | 10.1016/j.jallcom.2022.168381 | Y | 0
AgNO3,H2O,PVP,EG | LAA,H2O | Ag | 80 | 80 | 30 | 0.15 | AgNO3 | 1 | PVP | 89.657 | EG | 69.367 | H2O | 0.1 | LAA | [10 empty] | 110.82 | 26.79 | Irregular shape | 1065 | 10.1016/j.jallcom.2022.168381 | Y | 0
AgNO3,H2O,PVP,EG | LAA,H2O | Ag | 0 | 0 | 30 | 0.15 | AgNO3 | 0.75 | PVP | 80.691 | EG | 83.241 | H2O | 0.1 | LAA | [10 empty] | 178.73 | 26.82 | Irregular shape | 237 | 10.1016/j.jallcom.2022.168381 | Y | 0
AgNO3,H2O,PVP,EG | LAA,H2O | Ag | 0 | 0 | 30 | 0.15 | AgNO3 | 0.15 | PVP | 89.657 | EG | 22.198 | H2O | 0.1 | LAA | [10 empty] | 289.01 | 40.13 | Irregular shape | 621 | 10.1016/j.jallcom.2022.168381 | Y | 0
CTAC,H2O,LAA | AgTFA,FeCl3,H2O | Ag | 60 | 25 | 360 | 0.1 | CTAC | 312.431 | H2O | 0.05 | LAA | 0.0005 | AgTFA | 3.432e-07 | FeCl3 | [10 empty] | 68 | 1.03 | cube | ? | 10.1021/acscatal.9b03883 | N | 0
PVP,H2O | AgNO3,H2O | Ag | 60 | 60 | 1260 | 2.82 | PVP | 610.433 | H2O | 0.564 | AgNO3 | [14 empty] | 124.97 | 17.67 | Irregular shape | ? | 10.1039/C8CP01610K | N | 0
PVP,H2O | AgNO3,H2O | Ag | 60 | 60 | 1260 | 8.46 | PVP | 610.433 | H2O | 0.564 | AgNO3 | [14 empty] | 143.33 | 20.57 | Irregular shape | ? | 10.1039/C8CP01610K | N | 0
PVP,H2O | AgNO3,H2O | Ag | 60 | 60 | 1260 | 12.408 | PVP | 610.433 | H2O | 0.564 | AgNO3 | [14 empty] | 167.16 | 22.24 | Irregular shape | ? | 10.1039/C8CP01610K | N | 0
PVP,H2O | AgNO3,H2O | Ag | 60 | 60 | 1260 | 16.92 | PVP | 610.433 | H2O | 0.564 | AgNO3 | [14 empty] | 193.88 | 28.04 | Irregular shape | ? | 10.1039/C8CP01610K | N | 0
PVP,H2O | AgNO3,H2O | Ag | 60 | 60 | 1260 | 21.432 | PVP | 610.433 | H2O | 0.564 | AgNO3 | [14 empty] | 155.11 | 18.26 | Irregular shape | ? | 10.1039/C8CP01610K | N | 0
PVP,H2O | AgNO3,H2O | Ag | 60 | 60 | 1260 | 27.072 | PVP | 610.433 | H2O | 0.564 | AgNO3 | [14 empty] | 135.54 | 19.24 | Irregular shape | ? | 10.1039/C8CP01610K | N | 0
CuBr,OLA,TOP |  | Cu | 80 | 260 | 180 | 0.6 | CuBr | 21.276 | OLA | 1 | TOP | [14 empty] | 23.4 | 6.41 | sphere | 430 | 10.1021/jp5014187 | N | 20
Cu(acac)2,OLA,TOPO |  | Cu | 80 | 200 | 60 | 0.15 | Cu(acac)2 | 21.276 | OLA | 1.5 | TOPO | [14 empty] | 12.6 | 4.05 | sphere | 100 | 10.1021/jp5014187 | N | 20
CuBr,OLA,TOPO |  | Cu | 80 | 260 | 60 | 0.6 | CuBr | 21.276 | OLA | 1.5 | TOPO | [14 empty] | 46.8 | 9.4 | cube | 113 | 10.1021/jp5014187 | N | 20
CuBr,OLA,TOPO |  | Cu | 80 | 260 | 150 | 0.6 | CuBr | 21.276 | OLA | 0.5 | TOPO | [14 empty] | 74.73 | 23.54 | cube | 44 | 10.1021/jp5014187 | Y | 20
CuBr,OLA,TOPO |  | Cu | 80 | 210 | 60 | 0.6 | CuBr | 6.0787 | OLA | 5 | TOPO | [14 empty] | 24.06 | 5.4 | cube | 100 | 10.1021/jp5014187 | N | 20
CuBr,OLA,TOPO |  | Cu | 80 | 210 | 180 | 0.6 | CuBr | 6.0787 | OLA | 5 | TOPO | [14 empty] | 26.4 | 6.06 | cube | 95 | 10.1021/jp5014187 | N | 20
CuBr,OLA,TOPO |  | Cu | 80 | 220 | 60 | 0.6 | CuBr | 21.276 | OLA | 1.5 | TOPO | [14 empty] | 30.7 | 8.79 | cube | 100 | 10.1021/jp5014187 | N | 20
AgNO3,H2O,SDS | Na-CIT,H2O | Ag | 25 | 100 | 70 | 0.01 | AgNO3 | 0.05 | SDS | 2830.189 | H2O | 0.01 | Na-CIT | [12 empty] | 33.1 | 22.39 | Irregular shape | 54 | 10.1002/adfm.200304421 | Y | ?
AgNO3,H2O,SDS | Na-CIT,H2O | Ag | 25 | 100 | 70 | 0.01 | AgNO3 | 0.05 | SDS | 2941.176 | H2O | 0.03 | Na-CIT | [12 empty] | 73.07 | 24.81 | rod | 27 | 10.1002/adfm.200304421 | Y | ?
AgNO3,H2O | Na-CIT,H2O | Ag | 25 | 100 | 70 | 0.01 | AgNO3 | 2996.67 | H2O | 0.04 | Na-CIT | [14 empty] | 178.98 | 21.13 | Irregular shape | 57 | 10.1002/adfm.200304421 | Y | ?
PVP,DIEA,AgNO3,DMF |  | Ag | 24 | 50 | 30 | 0.17 | PVP | 0.766 | DIEA | 0.025 | AgNO3 | 116.886 | DMF | [12 empty] | 20.3 | 42.36 | Irregular shape | ? | 10.1039/C8QM00077H | N | ?
PVP,DIEA,AgNO3,DMF | NaCl,DMF | Ag | 50 | 50 | 0.5 | 0.17 | PVP | 0.766 | DIEA | 0.025 | AgNO3 | 117.015 | DMF | 0.01 | NaCl | [10 empty] | 16.3 | 34.36 | Irregular shape | ? | 10.1039/C8QM00077H | N | 0
PVP,DIEA,AgNO3,DMF | NaCl,DMF | Ag | 50 | 50 | 8 | 0.17 | PVP | 0.766 | DIEA | 0.025 | AgNO3 | 117.015 | DMF | 0.01 | NaCl | [10 empty] | 15 | 10 | sphere | ? | 10.1039/C8QM00077H | N | 0
PVP,DIEA,AgNO3,H2O |  | Ag | 24 | 50 | 30 | 0.17 | PVP | 0.766 | DIEA | 0.025 | AgNO3 | 502.22 | H2O | [12 empty] | 72.46 | 18.38 | Irregular shape | 50 | 10.1039/C8QM00077H | Y | ?
PVP,DIEA,AgNO3,H2O | NaCl,H2O | Ag | 50 | 50 | 30 | 0.17 | PVP | 0.766 | DIEA | 0.025 | AgNO3 | 502.775 | H2O | 0.01 | NaCl | [10 empty] | 59.83 | 25.61 | Irregular shape | 179 | 10.1039/C8QM00077H | Y | 0
PVP,DIEA,AgNO3,DMF,NaCl |  | Ag | 24 | 50 | 3 | 0.17 | PVP | 0.766 | DIEA | 0.025 | AgNO3 | 117.015 | DMF | 0.01 | NaCl | [10 empty] | 9.1 | 9.89 | sphere | ? | 10.1039/C8QM00077H | N | ?
PVP,DIEA,AgNO3,DMF,NaCl |  | Ag | 24 | 50 | 7 | 0.17 | PVP | 0.766 | DIEA | 0.025 | AgNO3 | 117.015 | DMF | 0.01 | NaCl | [10 empty] | 10.8 | 7.41 | sphere | ? | 10.1039/C8QM00077H | N | ?
PVP,DIEA,AgNO3,DMF,NaCl |  | Ag | 24 | 50 | 30 | 0.17 | PVP | 0.766 | DIEA | 0.025 | AgNO3 | 117.015 | DMF | 0.01 | NaCl | [10 empty] | 12.8 | 8.59 | sphere | ? | 10.1039/C8QM00077H | N | ?
PVP,DIEA,AgNO3,DMF,NaCl |  | Ag | 24 | 50 | 60 | 0.17 | PVP | 0.766 | DIEA | 0.025 | AgNO3 | 117.015 | DMF | 0.01 | NaCl | [10 empty] | 14.4 | 8.33 | sphere | ? | 10.1039/C8QM00077H | N | ?
PVP,DIEA,DMF | NaCl,DMF,AgNO3 | Ag | 50 | 50 | 60 | 0.17 | PVP | 0.766 | DIEA | 0.025 | AgNO3 | 117.144 | DMF | 0.05 | NaCl | [10 empty] | 16.48 | 9.09 | sphere | 273 | 10.1039/C8QM00077H | Y | 0
AgNO3,H2O | Na-CIT,H2O | Ag | 100 | 100 | 60 | 0.053 | AgNO3 | 2830.189 | H2O | 0.034 | Na-CIT | [14 empty] | 58.84 | 23.34 | Irregular shape | 73 | 10.1021/la400214x | Y | 0
H2O | AgNO3,H2O,Na-CIT | Ag | 100 | 100 | 60 | 0.0147 | AgNO3 | 2774.695 | H2O | 0.034 | Na-CIT | [14 empty] | 64.13 | 33.81 | Irregular shape | 66 | 10.1021/la400214x | Y | 0
LAA,H2O | AgNO3,H2O,Na-CIT | Ag | 100 | 100 | 60 | 0.0147 | AgNO3 | 2777.469 | H2O | 0.034 | Na-CIT | 5e-06 | LAA | [12 empty] | 31 | 9.68 | sphere | ? | 10.1021/la400214x | N | 0
LAA,H2O | AgNO3,H2O,Na-CIT,KI | Ag | 100 | 100 | 60 | 0.0147 | AgNO3 | 2777.469 | H2O | 0.034 | Na-CIT | 5e-06 | LAA | 3e-06 | KI | [10 empty] | 23 | 8.7 | sphere | ? | 10.1021/la400214x | N | 0
LAA,H2O | AgNO3,H2O,Na-CIT,KI | Ag | 100 | 100 | 60 | 0.0147 | AgNO3 | 2777.469 | H2O | 0.017 | Na-CIT | 5e-06 | LAA | 3e-06 | KI | [10 empty] | 24.64 | 18.39 | sphere | 64 | 10.1021/la400214x | Y | 0
LAA,H2O | AgNO3,H2O,Na-CIT,KI | Ag | 100 | 100 | 60 | 0.0147 | AgNO3 | 2777.469 | H2O | 0.029 | Na-CIT | 5e-06 | LAA | 3e-06 | KI | [10 empty] | 20.58 | 10.67 | sphere | 123 | 10.1021/la400214x | Y | 0
LAA,H2O | AgNO3,H2O,Na-CIT,KI | Ag | 100 | 100 | 60 | 0.0147 | AgNO3 | 2777.469 | H2O | 0.0425 | Na-CIT | 5e-06 | LAA | 3e-06 | KI | [10 empty] | 32.3 | 10.78 | sphere | 131 | 10.1021/la400214x | Y | 0
LAA,H2O | AgNO3,H2O,Na-CIT,KI | Ag | 100 | 100 | 60 | 0.0147 | AgNO3 | 2777.469 | H2O | 0.051 | Na-CIT | 5e-06 | LAA | 3e-06 | KI | [10 empty] | 22.82 | 10.45 | sphere | 109 | 10.1021/la400214x | Y | 0
LAA,H2O | AgNO3,H2O,Na-CIT,KI | Ag | 100 | 100 | 60 | 0.0147 | AgNO3 | 2777.469 | H2O | 0.034 | Na-CIT | 1e-05 | LAA | 3e-06 | KI | [10 empty] | 24.15 | 13.94 | sphere | 80 | 10.1021/la400214x | Y | 0
LAA,H2O | AgNO3,H2O,Na-CIT,KI | Ag | 100 | 100 | 60 | 0.0147 | AgNO3 | 2777.469 | H2O | 0.034 | Na-CIT | 1.5e-05 | LAA | 3e-06 | KI | [10 empty] | 24.41 | 10.95 | sphere | 62 | 10.1021/la400214x | Y | 0
LAA,H2O | AgNO3,H2O,Na-CIT,KI | Ag | 100 | 100 | 60 | 0.0147 | AgNO3 | 2777.469 | H2O | 0.034 | Na-CIT | 2e-05 | LAA | 3e-06 | KI | [10 empty] | 29.46 | 13.84 | sphere | 42 | 10.1021/la400214x | Y | 0
LAA,H2O | AgNO3,H2O,Na-CIT,KI | Ag | 100 | 100 | 60 | 0.0147 | AgNO3 | 2777.469 | H2O | 0.034 | Na-CIT | 1e-05 | LAA | [12 empty] | 25.08 | 13.45 | sphere | 78 | 10.1021/la400214x | Y | 0
LAA,H2O | AgNO3,H2O,Na-CIT,KI | Ag | 100 | 100 | 60 | 0.0147 | AgNO3 | 2777.469 | H2O | 0.034 | Na-CIT | 1.5e-05 | LAA | [12 empty] | 30.02 | 9.08 | sphere | 84 | 10.1021/la400214x | Y | 0
LAA,H2O | AgNO3,H2O,Na-CIT,KI | Ag | 100 | 100 | 60 | 0.0147 | AgNO3 | 2777.469 | H2O | 0.034 | Na-CIT | 2e-05 | LAA | [12 empty] | 35.45 | 14.98 | sphere | 54 | 10.1021/la400214x | Y | 0
LAA,H2O | AgNO3,H2O,Na-CIT,KI | Ag | 100 | 100 | 60 | 0.0147 | AgNO3 | 2777.469 | H2O | 0.051 | Na-CIT | 1.5e-05 | LAA | 3e-06 | KI | [10 empty] | 28.07 | 13.56 | sphere | 98 | 10.1021/la400214x | Y | 0
LAA,H2O | AgNO3,H2O,Na-CIT,KI | Ag | 100 | 100 | 60 | 0.0147 | AgNO3 | 2777.469 | H2O | 0.051 | Na-CIT | 1.5e-05 | LAA | 5e-06 | KI | [10 empty] | 23.07 | 13.14 | sphere | 129 | 10.1021/la400214x | Y | 0
LAA,H2O | AgNO3,H2O,Na-CIT,KI | Ag | 100 | 100 | 60 | 0.0147 | AgNO3 | 2777.469 | H2O | 0.051 | Na-CIT | 1.5e-05 | LAA | 7.5e-06 | KI | [10 empty] | 27.96 | 17.01 | sphere | 74 | 10.1021/la400214x | Y | 0
LAA,H2O | AgNO3,H2O,Na-CIT,NaCl | Ag | 100 | 100 | 60 | 0.0147 | AgNO3 | 2777.469 | H2O | 0.034 | Na-CIT | 5e-06 | LAA | 0.004 | NaCl | [10 empty] | 22.13 | 7.93 | sphere | 104 | 10.1021/la400214x | Y | 0
LAA,H2O | AgNO3,H2O,Na-CIT,NaBr | Ag | 100 | 100 | 60 | 0.0147 | AgNO3 | 2777.469 | H2O | 0.034 | Na-CIT | 5e-06 | LAA | 0.001 | NaBr | [10 empty] | 18.92 | 9.64 | sphere | 171 | 10.1021/la400214x | Y | 0
LAA,H2O | AgNO3,H2O,Na-CIT,KI | Ag | 100 | 100 | 60 | 0.0147 | AgNO3 | 2777.469 | H2O | 0.034 | Na-CIT | 5e-06 | LAA | 1.5e-06 | KI | [10 empty] | 22.93 | 9.95 | sphere | 150 | 10.1021/la400214x | Y | 0
LAA,H2O | AgNO3,H2O,Na-CIT,KI | Ag | 100 | 100 | 60 | 0.0147 | AgNO3 | 2777.469 | H2O | 0.034 | Na-CIT | 5e-06 | LAA | 5e-06 | KI | [10 empty] | 22.79 | 9.36 | sphere | 113 | 10.1021/la400214x | Y | 0
LAA,H2O | AgNO3,H2O,Na-CIT,NaCl | Ag | 100 | 100 | 60 | 0.0147 | AgNO3 | 2777.469 | H2O | 0.034 | Na-CIT | 5e-06 | LAA | 0.003 | NaCl | [10 empty] | 23.06 | 9.37 | sphere | 94 | 10.1021/la400214x | Y | 0
LAA,H2O | AgNO3,H2O,Na-CIT,NaCl | Ag | 100 | 100 | 60 | 0.0147 | AgNO3 | 2777.469 | H2O | 0.034 | Na-CIT | 5e-06 | LAA | 0.008 | NaCl | [10 empty] | 21.34 | 11.12 | sphere | 99 | 10.1021/la400214x | Y | 0
LAA,H2O | AgNO3,H2O,Na-CIT,KI | Ag | 100 | 100 | 60 | 0.0147 | AgNO3 | 2777.469 | H2O | 0.051 | Na-CIT | 1e-05 | LAA | 3e-06 | KI | [10 empty] | 25.28 | 11.51 | sphere | 59 | 10.1021/la400214x | Y | 0
LAA,H2O | AgNO3,H2O,Na-CIT,KI | Ag | 100 | 100 | 60 | 0.0147 | AgNO3 | 2777.469 | H2O | 0.051 | Na-CIT | 1e-05 | LAA | 5e-06 | KI | [10 empty] | 19.75 | 8.59 | sphere | 122 | 10.1021/la400214x | Y | 0
LAA,H2O | AgNO3,H2O,Na-CIT,KI | Ag | 100 | 100 | 60 | 0.0147 | AgNO3 | 2777.469 | H2O | 0.051 | Na-CIT | 1e-05 | LAA | 7.5e-06 | KI | [10 empty] | 25.31 | 14.06 | sphere | 38 | 10.1021/la400214x | Y | 0
OLA,Cu(acac)2,Ga(acac)3 |  | Ga2CuO4 | 25 | 180 | 180 | 36.472 | OLA | 1 | Ga(acac)3 | 0.6 | Cu(acac)2 | [14 empty] | 3.7 | 29.73 | Irregular shape | 200 | 10.1021/acs.nanolett.3c00359 | N | 10
CuCl,TPPe,THF,BuMgCl | DT | Cu | 25 | 25 | 60 | 1 | CuCl | 1 | TPPe | 129.448 | THF | 1 | BuMgCl | 4 | DT | [10 empty] | 5.5 | 13 | sphere | 300 | 10.1021/acsanm.2c00016 | N | 0
CuCl,TPPe,THF,BuMgCl | DT | Cu | 65 | 65 | 60 | 1 | CuCl | 1 | TPPe | 129.448 | THF | 1 | BuMgCl | 4 | DT | [10 empty] | 5.9 | 14 | sphere | 300 | 10.1021/acsanm.2c00016 | N | 0
CuCl,TPPe,THF,BuMgCl | DT | Cu | 25 | 25 | 60 | 1 | CuCl | 3 | TPPe | 129.448 | THF | 1 | BuMgCl | 4 | DT | [10 empty] | 5.4 | 9 | sphere | 300 | 10.1021/acsanm.2c00016 | N | 0
CuCl,TPPe,THF,BuMgCl | DT | Cu | 65 | 65 | 60 | 1 | CuCl | 3 | TPPe | 129.448 | THF | 1 | BuMgCl | 4 | DT | [10 empty] | 5.6 | 10 | sphere | 300 | 10.1021/acsanm.2c00016 | N | 0
CuCl,TPPe,THF,BuMgCl | DT | Cu | 65 | 65 | 60 | 1 | CuCl | 5 | TPPe | 129.448 | THF | 1 | BuMgCl | 4 | DT | [10 empty] | 8.5 | 4 | sphere | 300 | 10.1021/acsanm.2c00016 | N | 0
CuCl,TPPe,THF | BuMgCl | Cu | 65 | 65 | 5 | 1 | CuCl | 5 | TPPe | 129.448 | THF | 1 | BuMgCl | [12 empty] | 11 | 17 | Irregular shape | 300 | 10.1021/acsanm.2c00016 | N | 0
CuCl,TPPe,THF | BuMgCl | Cu | 65 | 65 | 10 | 1 | CuCl | 5 | TPPe | 129.448 | THF | 1 | BuMgCl | [12 empty] | 13 | 14 | Irregular shape | 300 | 10.1021/acsanm.2c00016 | N | 0
CuCl,TPPe,THF | BuMgCl | Cu | 65 | 65 | 15 | 1 | CuCl | 5 | TPPe | 129.448 | THF | 1 | BuMgCl | [12 empty] | 19 | 22 | Irregular shape | 300 | 10.1021/acsanm.2c00016 | N | 0
CuCl,TPPe,THF | BuMgCl | Cu | 65 | 65 | 30 | 1 | CuCl | 5 | TPPe | 129.448 | THF | 1 | BuMgCl | [12 empty] | 19 | 22 | Irregular shape | 300 | 10.1021/acsanm.2c00016 | N | 0
CoCl(PPh3)3 | TDOL,THF | Co | 25 | 25 | 6 | 0.15 | CoCl(PPh3)3 | 0.45 | TDOL | 73.97 | THF | [14 empty] | 8.7 | 6.9 | sphere | 1000 | 10.1021/acs.inorgchem.0c01641 | N | 0
CoI(PPh3)3 | TDOL,THF | Co | 25 | 25 | 45 | 0.15 | CoI(PPh3)3 | 0.45 | TDOL | 73.97 | THF | [14 empty] | 2.7 | 14.81 | sphere | 1000 | 10.1021/acs.inorgchem.0c01641 | N | 0
CoCl(PPh3)3 | OLA,THF | Co | 25 | 25 | 1440 | 0.15 | CoCl(PPh3)3 | 0.75 | OLA | 73.97 | THF | [14 empty] | 1.1 | 54.55 | sphere | 1000 | 10.1021/acs.inorgchem.0c01641 | N | 0
CoCl(PPh3)3 | ODOH,THF | Co | 25 | 25 | 4 | 0.15 | CoCl(PPh3)3 | 0.45 | ODOH | 73.97 | THF | [14 empty] | 8.6 | 5.81 | sphere | 1000 | 10.1021/acs.inorgchem.0c01641 | N | 0
OLA,CuBr | TOP | Cu | 80 | 260 | 60 | 3 | CuBr | 106.378 | OLA | 6 | TOP | [14 empty] | 7.82 | 14.35 | sphere | 1516 | 10.1021/jacs.9b06267 | Y | 10
OLA,CuBr,TOPO |  | Cu | 25 | 260 | 60 | 3 | CuBr | 30.394 | OLA | 25 | TOPO | [14 empty] | 41.49 | 11.79 | cube | 44 | 10.1021/jacs.9b06267 | Y | 10
OLA | CuBr,TOP | Cu | 335 | 335 | 20 | 2 | CuBr | 60.787 | OLA | 4.48 | TOP | [14 empty] | 91.59 | 12.09 | hexagon | 127 | 10.1021/jacs.9b06267 | Y | 0
OLA | CuCl,TOP | Cu | 335 | 335 | 20 | 2 | CuCl | 60.787 | OLA | 4.48 | TOP | [14 empty] | 134.47 | 11.55 | hexagon | 88 | 10.1021/jacs.9b06267 | Y | 0
SDS,CuSO4,H2O,NaOH | Na-LAA,H2O | Cu2O | 25 | 25 | 15 | 0.2 | SDS | 0.01 | CuSO4 | 0.04 | NaOH | 547.17 | H2O | 0.34 | Na-LAA | [10 empty] | 16 | 14 | cube | ? | 10.1021/acssuschemeng.9b00844 | N | 0
SDS,CuSO4,H2O,NaOH | Na-LAA,H2O | Cu2O | 25 | 25 | 15 | 0.2 | SDS | 0.01 | CuSO4 | 0.04 | NaOH | 547.17 | H2O | 0.29 | Na-LAA | [10 empty] | 25 | 12 | cube | ? | 10.1021/acssuschemeng.9b00844 | N | 0
SDS,CuSO4,H2O,NaOH | Na-LAA,H2O | Cu2O | 25 | 25 | 15 | 0.2 | SDS | 0.01 | CuSO4 | 0.04 | NaOH | 547.17 | H2O | 0.2 | Na-LAA | [10 empty] | 29 | 14 | cube | ? | 10.1021/acssuschemeng.9b00844 | N | 0
SDS,CuSO4,H2O,NaOH | Na-LAA,H2O | Cu2O | 25 | 25 | 15 | 0.2 | SDS | 0.01 | CuSO4 | 0.04 | NaOH | 547.17 | H2O | 0.16 | Na-LAA | [10 empty] | 36 | 14 | cube | ? | 10.1021/acssuschemeng.9b00844 | N | 0
SDS,CuSO4,H2O,NaOH | Na-LAA,H2O | Cu2O | 25 | 25 | 15 | 0.2 | SDS | 0.01 | CuSO4 | 0.04 | NaOH | 547.17 | H2O | 0.1 | Na-LAA | [10 empty] | 51 | 12 | cube | ? | 10.1021/acssuschemeng.9b00844 | N | 0
SDS,CuSO4,H2O,NaOH | Na-LAA,H2O | Cu2O | 25 | 25 | 15 | 0.2 | SDS | 0.01 | CuSO4 | 0.04 | NaOH | 547.17 | H2O | 0.07 | Na-LAA | [10 empty] | 63 | 8 | cube | ? | 10.1021/acssuschemeng.9b00844 | N | 0
SDS,CuSO4,H2O,NaOH | Na-LAA,H2O | Cu2O | 25 | 25 | 15 | 0.2 | SDS | 0.01 | CuSO4 | 0.04 | NaOH | 547.17 | H2O | 0.06 | Na-LAA | [10 empty] | 72 | 10 | cube | ? | 10.1021/acssuschemeng.9b00844 | N | 0
SDS,CuSO4,H2O,NaOH | Na-LAA,H2O | Cu2O | 25 | 25 | 15 | 0.2 | SDS | 0.01 | CuSO4 | 0.04 | NaOH | 547.17 | H2O | 0.05 | Na-LAA | [10 empty] | 86 | 11 | cube | ? | 10.1021/acssuschemeng.9b00844 | N | 0
SDS,CuSO4,H2O,NaOH | Na-LAA,H2O | Cu2O | 25 | 25 | 15 | 0.2 | SDS | 0.01 | CuSO4 | 0.05 | NaOH | 455.05 | H2O | 0.34 | Na-LAA | [10 empty] | 27 | ? | cube | ? | 10.1021/acssuschemeng.9b00844 | N | 0
SDS,CuSO4,H2O,NaOH | Na-LAA,H2O | Cu2O | 25 | 25 | 15 | 0.2 | SDS | 0.01 | CuSO4 | 0.06 | NaOH | 455.05 | H2O | 0.34 | Na-LAA | [10 empty] | 36 | ? | cube | ? | 10.1021/acssuschemeng.9b00844 | N | 0
SDS,CuSO4,H2O,NaOH | Na-LAA,H2O | Cu2O | 25 | 25 | 15 | 0.2 | SDS | 0.01 | CuSO4 | 0.07 | NaOH | 455.05 | H2O | 0.34 | Na-LAA | [10 empty] | 52 | ? | cube | ? | 10.1021/acssuschemeng.9b00844 | N | 0
SDS,CuSO4,H2O,NaOH | Na-LAA,H2O | Cu2O | 25 | 25 | 15 | 0.2 | SDS | 0.01 | CuSO4 | 0.08 | NaOH | 455.05 | H2O | 0.34 | Na-LAA | [10 empty] | 80 | ? | cube | ? | 10.1021/acssuschemeng.9b00844 | N | 0
SDS,CuSO4,H2O,NaOH | Na-LAA,H2O | Cu2O | 25 | 25 | 15 | 0.2 | SDS | 0.01 | CuSO4 | 0.09 | NaOH | 455.05 | H2O | 0.34 | Na-LAA | [10 empty] | 103 | ? | cube | ? | 10.1021/acssuschemeng.9b00844 | N | 0
SDS,CuSO4,H2O,NaOH | Na-LAA,H2O | Cu2O | 25 | 25 | 15 | 0.2 | SDS | 0.01 | CuSO4 | 0.1 | NaOH | 455.05 | H2O | 0.34 | Na-LAA | [10 empty] | 129 | ? | cube | ? | 10.1021/acssuschemeng.9b00844 | N | 0
SDS,CuSO4,H2O,NaOH | Na-LAA,H2O | Cu2O | 25 | 25 | 15 | 0.2 | SDS | 0.01 | CuSO4 | 0.12 | NaOH | 455.05 | H2O | 0.34 | Na-LAA | [10 empty] | 142 | ? | cube | ? | 10.1021/acssuschemeng.9b00844 | N | 0
SDS,CuSO4,H2O,NaOH | Na-LAA,H2O | Cu2O | 25 | 25 | 15 | 0.2 | SDS | 0.01 | CuSO4 | 0.15 | NaOH | 455.05 | H2O | 0.34 | Na-LAA | [10 empty] | 181 | ? | cube | ? | 10.1021/acssuschemeng.9b00844 | N | 0
SDS,CuSO4,H2O,NaOH | Na-LAA,H2O | Cu2O | 25 | 25 | 15 | 0.2 | SDS | 0.01 | CuSO4 | 0.17 | NaOH | 455.05 | H2O | 0.34 | Na-LAA | [10 empty] | 200 | ? | cube | ? | 10.1021/acssuschemeng.9b00844 | N | 0
SDS,CuSO4,H2O,NaOH | Na-LAA,H2O | Cu2O | 25 | 25 | 60 | 0.2 | SDS | 0.02 | CuSO4 | 0.04 | NaOH | 541.62 | H2O | 0.34 | Na-LAA | [10 empty] | 34 | 8 | rhombus | ? | 10.1021/acssuschemeng.9b00844 | N | 0
SDS,CuSO4,H2O,NaOH | Na-LAA,H2O | Cu2O | 25 | 25 | 60 | 0.2 | SDS | 0.02 | CuSO4 | 0.04 | NaOH | 541.62 | H2O | 0.28 | Na-LAA | [10 empty] | 41 | 10 | rhombus | ? | 10.1021/acssuschemeng.9b00844 | N | 0
SDS,CuSO4,H2O,NaOH | Na-LAA,H2O | Cu2O | 25 | 25 | 60 | 0.2 | SDS | 0.02 | CuSO4 | 0.04 | NaOH | 541.62 | H2O | 0.18 | Na-LAA | [10 empty] | 49 | 8 | rhombus | ? | 10.1021/acssuschemeng.9b00844 | N | 0
| H2O,HDA,GLU,CuCl2*2H2O,Na2PdCl4 | Cu | 100 | 100 | 360 | 277.469 | H2O | 0.373 | HDA | 0.139 | GLU | 0.0616 | CuCl2 | 0.00031 | Na2PdCl4 | [10 empty] | 47.66 | 13.49 | triangle | 195 | 10.1021/acs.chemmater.8b02913 | Y | 0
| H2O,HDA,GLU,CuCl2*2H2O,Na2PdCl4 | Cu | 100 | 100 | 30 | 277.469 | H2O | 0.373 | HDA | 0.139 | GLU | 0.0616 | CuCl2 | 0.00031 | Na2PdCl4 | [10 empty] | 34.67 | 18.38 | Irregular shape | 80 | 10.1021/acs.chemmater.8b02913 | Y | 0
| H2O,HDA,GLU,CuCl2*2H2O,Na2PdCl4 | Cu | 100 | 100 | 60 | 277.469 | H2O | 0.373 | HDA | 0.139 | GLU | 0.0616 | CuCl2 | 0.00031 | Na2PdCl4 | [10 empty] | 36.55 | 18.49 | triangle | 225 | 10.1021/acs.chemmater.8b02913 | Y | 0
| H2O,HDA,GLU,CuCl2*2H2O,Na2PdCl4 | Cu | 100 | 100 | 180 | 277.469 | H2O | 0.373 | HDA | 0.139 | GLU | 0.0616 | CuCl2 | 0.00031 | Na2PdCl4 | [10 empty] | 39.85 | 19.99 | triangle | 290 | 10.1021/acs.chemmater.8b02913 | Y | 0
| H2O,HDA,GLU,CuCl2*2H2O,Na2PdCl4 | Cu | 100 | 100 | 360 | 277.469 | H2O | 0.373 | HDA | 0.139 | GLU | 0.0616 | CuCl2 | 0.0012 | Na2PdCl4 | [10 empty] | 37.95 | 14.85 | triangle | 148 | 10.1021/acs.chemmater.8b02913 | Y | 0
| H2O,HDA,GLU,CuCl2*2H2O,Na2PdCl4 | Cu | 100 | 100 | 360 | 277.469 | H2O | 0.373 | HDA | 0.139 | GLU | 0.0616 | CuCl2 | 0.00061 | Na2PdCl4 | [10 empty] | 41.87 | 14.77 | triangle | 157 | 10.1021/acs.chemmater.8b02913 | Y | 0
| H2O,HDA,GLU,CuCl2*2H2O,Na2PdCl4 | Cu | 100 | 100 | 360 | 277.469 | H2O | 0.373 | HDA | 0.139 | GLU | 0.0616 | CuCl2 | 0.0002 | Na2PdCl4 | [10 empty] | 59.74 | 17.33 | triangle | 83 | 10.1021/acs.chemmater.8b02913 | Y | 0
| H2O,HDA,GLU,CuCl2*2H2O | Cu | 100 | 100 | 360 | 277.469 | H2O | 0.373 | HDA | 0.139 | GLU | 0.0616 | CuCl2 | [12 empty] | 200.63 | 21.85 | cube | 7 | 10.1021/acs.chemmater.8b02913 | Y | 0
| H2O,HDA,GLU,CuCl2*2H2O,Na2PdCl4 | Cu | 100 | 100 | 360 | 277.469 | H2O | 0.373 | HDA | 0.139 | GLU | 0.047 | CuCl2 | 0.00031 | Na2PdCl4 | [10 empty] | 41.56 | 20.97 | triangle | 158 | 10.1021/acs.chemmater.8b02913 | Y | 0
| H2O,HDA,GLU,CuCl2*2H2O,Na2PdCl4 | Cu | 100 | 100 | 360 | 277.469 | H2O | 0.373 | HDA | 0.139 | GLU | 0.0704 | CuCl2 | 0.00031 | Na2PdCl4 | [10 empty] | 48.47 | 17.63 | triangle | 141 | 10.1021/acs.chemmater.8b02913 | Y | 0
| H2O,HDA,GLU,CuCl2*2H2O,Na2PdCl4 | Cu | 100 | 100 | 360 | 277.469 | H2O | 0.186 | HDA | 0.139 | GLU | 0.0616 | CuCl2 | 0.00031 | Na2PdCl4 | [10 empty] | 35.63 | 15.85 | cube | 122 | 10.1021/acs.chemmater.8b02913 | Y | 0
| H2O,HDA,GLU,CuCl2*2H2O,Na2PdCl4 | Cu | 100 | 100 | 360 | 277.469 | H2O | 0.497 | HDA | 0.139 | GLU | 0.0616 | CuCl2 | 0.00031 | Na2PdCl4 | [10 empty] | 38.15 | 21.21 | triangle | 371 | 10.1021/acs.chemmater.8b02913 | Y | 0
| H2O,HDA,GLU,CuCl2*2H2O,Na2PdCl4 | Cu | 100 | 100 | 360 | 277.469 | H2O | 0.373 | HDA | 0.278 | GLU | 0.0616 | CuCl2 | 0.00031 | Na2PdCl4 | [10 empty] | 39.08 | 14.34 | triangle | 280 | 10.1021/acs.chemmater.8b02913 | Y | 0
| H2O,HDA,GLU,CuCl2*2H2O,Na2PdCl4 | Cu | 100 | 100 | 360 | 277.469 | H2O | 0.373 | HDA | 1.388 | GLU | 0.0616 | CuCl2 | 0.00031 | Na2PdCl4 | [10 empty] | 30.1 | 11.67 | triangle | 93 | 10.1021/acs.chemmater.8b02913 | Y | 0
| H2O,HDA,GLU,Na2PdCl4,Cu(NO3)2*2.5H2O | Cu | 100 | 100 | 360 | 277.469 | H2O | 0.373 | HDA | 0.139 | GLU | 0.0615 | Cu(NO3)2 | 0.00031 | Na2PdCl4 | [10 empty] | 29.11 | 11.69 | Irregular shape | 379 | 10.1021/acs.chemmater.8b02913 | Y | 0
| H2O,HDA,GLU,Na2PdCl4,Cu(NO3)2*2.5H2O,NaCl | Cu | 100 | 100 | 360 | 277.469 | H2O | 0.373 | HDA | 0.139 | GLU | 0.0615 | Cu(NO3)2 | 0.00031 | Na2PdCl4 | 0.123 | NaCl | [8 empty] | 56.73 | 26.41 | Irregular shape | 115 | 10.1021/acs.chemmater.8b02913 | Y | 0
| H2O,HDA,GLU,Na2PdCl4,Cu(NO3)2*2.5H2O,NaBr | Cu | 100 | 100 | 360 | 277.469 | H2O | 0.373 | HDA | 0.139 | GLU | 0.0615 | Cu(NO3)2 | 0.00031 | Na2PdCl4 | 0.123 | NaBr | [8 empty] | 37.95 | 23.03 | Irregular shape | 143 | 10.1021/acs.chemmater.8b02913 | Y | 0
| H2O,HDA,GLU,CuCl2*2H2O,Na2PdCl4,NaBr | Cu | 100 | 100 | 360 | 277.469 | H2O | 0.373 | HDA | 0.139 | GLU | 0.0616 | CuCl2 | 0.00031 | Na2PdCl4 | 0.123 | NaBr | [8 empty] | 39.77 | 19.4 | Irregular shape | 92 | 10.1021/acs.chemmater.8b02913 | Y | 0
| H2O,HDA,LAA,CuCl2*2H2O,Na2PdCl4 | Cu | 100 | 100 | 360 | 277.469 | H2O | 0.373 | HDA | 0.139 | LAA | 0.0616 | CuCl2 | 0.00031 | Na2PdCl4 | [10 empty] | 30.72 | 18.9 | cube | 289 | 10.1021/acs.chemmater.8b02913 | Y | 0
OLA | CuCl,TOP | Cu | 335 | 335 | 20 | 0.2 | CuCl | 4.484 | TOP | 54.709 | OLA | [14 empty] | 145 | 6.8 | triangle | ? | 10.1021/acs.chemmater.5b03519 | N | 0
MLA,OLA |  | C | 25 | 180 | 360 | 0.865 | MLA | 12.157 | OLA | [16 empty] | 60 | 8.33 | sphere | ? | 10.1016/j.mtsust.2022.100202 | N | ?
CuCl2*2H2O,H2O | NaHCO3,LAA | Cu | 25 | 25 | 240 | 1.173 | CuCl2 | 832.408 | H2O | 7.142 | NaHCO3 | 4.542 | LAA | [12 empty] | 150 | ? | sphere | ? | 10.1016/j.ijleo.2022.169851 | N | 0
CsBr,BiBr3,ODE,OA,OLA |  | Cs3BiBr6 | 25 | 160 | 60 | 5.037 | CsBr | 0.562 | BiBr3 | 62.5 | ODE | 4.559 | OLA | 4.726 | OA | [10 empty] | 14.22 | 12.1 | rhombus | ? | 10.1039/C9RA10106C | N | ?
CsBr,BiBr3,ODE,OA,OLA |  | Cs3Bi2Br9 | 25 | 160 | 60 | 5.037 | CsBr | 0.562 | BiBr3 | 62.5 | ODE | 4.559 | OLA | 47.263 | OA | [10 empty] | 300 | ? | Irregular shape | ? | 10.1039/C9RA10106C | N | ?
CsBr,BiBr3,ODE,OA,OLA |  | BiBrO | 25 | 135 | 0.0167 | 5.037 | CsBr | 0.562 | BiBr3 | 62.5 | ODE | 4.559 | OLA | 4.726 | OA | [10 empty] | 25.5 | ? | rectangle | ? | 10.1039/C9RA10106C | N | ?
CuBr,TOPO,OLA |  | Cu | 25 | 210 | 60 | 0.6 | CuBr | 5 | TOPO | 6.0787 | OLA | [14 empty] | 30 | 6.4 | cube | 526 | 10.1007/s12274-018-2178-6 | N | 20
FeOA3,OA,ODE |  | Fe3O4 | 25 | 320 | 30 | 1.11 | FeOA3 | 1.098 | OA | 25.3125 | ODE | [14 empty] | 12.8 | 8.59 | sphere | 100 | 10.1039/C6NR07555J | N | 2.7
FeOA3,OA,ODE,GdOA3 |  | Fe3O4 | 25 | 320 | 30 | 1.055 | FeOA3 | 1.098 | OA | 25.3125 | ODE | 0.0499 | GdOA3 | [12 empty] | 9.3 | 7.53 | sphere | 100 | 10.1039/C6NR07555J | N | 2.7
FeOA3,OA,ODE,GdOA3 |  | Fe3O4 | 25 | 320 | 30 | 1 | FeOA3 | 1.098 | OA | 25.3125 | ODE | 0.0999 | GdOA3 | [12 empty] | 7.9 | 10.13 | cube | 100 | 10.1039/C6NR07555J | N | 2.7
FeOA3,OA,ODE,GdOA3 |  | Fe3O4 | 25 | 320 | 30 | 0.944 | FeOA3 | 1.098 | OA | 25.3125 | ODE | 0.15 | GdOA3 | [12 empty] | 7.1 | 8.45 | cube | 100 | 10.1039/C6NR07555J | N | 2.7
FeOA3,OA,ODE,EuOA3 |  | Fe3O4 | 25 | 320 | 30 | 1 | FeOA3 | 1.098 | OA | 25.3125 | ODE | 0.101 | EuOA3 | [12 empty] | 12.47 | 8.59 | cube | 88 | 10.1039/C6NR07555J | Y | 2.7
FeOA3,OA,ODE,EuOA3 |  | Fe3O4 | 25 | 320 | 30 | 0.944 | FeOA3 | 1.098 | OA | 25.3125 | ODE | 0.152 | EuOA3 | [12 empty] | 10.4 | 4.41 | cube | 122 | 10.1039/C6NR07555J | Y | 2.7
FeOA3,OA,ODE,CeOA3 |  | Fe3O4 | 25 | 320 | 30 | 1 | FeOA3 | 1.098 | OA | 25.3125 | ODE | 0.1 | CeOA3 | [12 empty] | 10.65 | 8.75 | cube | 155 | 10.1039/C6NR07555J | Y | 2.7
FeOA3,OA,ODE,CeOA3 |  | Fe3O4 | 25 | 320 | 30 | 0.944 | FeOA3 | 1.098 | OA | 25.3125 | ODE | 0.151 | CeOA3 | [12 empty] | 9.78 | 5.43 | cube | 78 | 10.1039/C6NR07555J | Y | 2.7
CuBr,OLA | TOP | Cu | 80 | 260 | 180 | 3 | CuBr | 106.378 | OLA | 6 | TOP | [14 empty] | 27.08 | 6.83 | sphere | 100 | 10.1002/ange.201601582 | N | 20
Cu(acac)2,OLA,TOPO |  | Cu | 25 | 200 | 60 | 0.75 | Cu(acac)2 | 106.378 | OLA | 7.5 | TOPO | [14 empty] | 7.5 | 9.47 | sphere | 100 | 10.1002/ange.201601582 | N | 20
CuBr,OLA,TOPO |  | Cu | 25 | 210 | 60 | 3 | CuBr | 30.394 | OLA | 25 | TOPO | [14 empty] | 24.68 | 8.91 | cube | 100 | 10.1002/ange.201601582 | N | 20
CuBr,OLA,TOPO |  | Cu | 25 | 220 | 60 | 1.5 | CuBr | 106.378 | OLA | 7.5 | TOPO | [14 empty] | 43.98 | 7.34 | cube | 100 | 10.1002/ange.201601582 | N | 20
CuBr,OLA,TOPO |  | Cu | 25 | 260 | 150 | 1.5 | CuBr | 106.378 | OLA | 2.5 | TOPO | [14 empty] | 63.13 | 7.64 | cube | 100 | 10.1002/ange.201601582 | N | 20
PVP,H2O,LAA,KBr,Na2PdCl4 |  | Pd | 25 | 80 | 180 | 0.945 | PVP | 610.433 | H2O | 0.341 | LAA | 5.042 | KBr | 0.194 | Na2PdCl4 | [10 empty] | 18 | ? | cube | ? | 10.1038/s41467-017-01258-0 | N | ?
PVP,EG | Na2PdCl4,EG | Pd | 140 | 140 | 180 | 0.27 | PVP | 0.0527 | Na2PdCl4 | 53.794 | EG | [14 empty] | 4.91 | 8.99 | sphere | 154 | 10.1021/acs.nanolett.5b00158 | Y | 0
PVP,DEG | Na2PdCl4,DEG | Pd | 140 | 140 | 180 | 0.27 | PVP | 0.0527 | Na2PdCl4 | 31.606 | DEG | [14 empty] | 8.98 | 9.5 | sphere | 202 | 10.1021/acs.nanolett.5b00158 | Y | 0
PVP,DEG | Na2PdCl4,DEG | Pd | 75 | 75 | 720 | 0.27 | PVP | 0.0527 | Na2PdCl4 | 31.606 | DEG | [14 empty] | 17.89 | 22.85 | hexagon | 178 | 10.1021/acs.nanolett.5b00158 | Y | 0
PVP,EG | Na2PdCl4,EG | Pd | 160 | 160 | 180 | 0.27 | PVP | 0.0527 | Na2PdCl4 | 53.794 | EG | [14 empty] | 4.57 | 8.73 | sphere | 759 | 10.1021/acs.nanolett.5b00158 | Y | 0
PVP,EG | Na2PdCl4,EG | Pd | 130 | 130 | 180 | 0.27 | PVP | 0.0527 | Na2PdCl4 | 53.794 | EG | [14 empty] | 4.53 | 22.83 | Irregular shape | 954 | 10.1021/acs.nanolett.5b00158 | Y | 0
PVP,DEG | Na2PdCl4,DEG | Pd | 160 | 160 | 180 | 0.27 | PVP | 0.0527 | Na2PdCl4 | 31.606 | DEG | [14 empty] | 9.35 | 24.71 | rhombus | 152 | 10.1021/acs.nanolett.5b00158 | Y | 0
PVP,DEG | Na2PdCl4,DEG | Pd | 130 | 130 | 180 | 0.27 | PVP | 0.0527 | Na2PdCl4 | 31.606 | DEG | [14 empty] | 10.92 | 14.28 | hexagon | 144 | 10.1021/acs.nanolett.5b00158 | Y | 0
PVP,DEG | Na2PdCl4,DEG | Pd | 95 | 95 | 180 | 0.27 | PVP | 0.0527 | Na2PdCl4 | 31.606 | DEG | [14 empty] | 19.24 | 41.78 | hexagon | 123 | 10.1021/acs.nanolett.5b00158 | Y | 0
PVP,DEG | Na2PdCl4,DEG | Pd | 85 | 85 | 180 | 0.27 | PVP | 0.0527 | Na2PdCl4 | 31.606 | DEG | [14 empty] | 21.98 | 26.14 | Irregular shape | 132 | 10.1021/acs.nanolett.5b00158 | Y | 0
PVP,TEG | Na2PdCl4,TEG | Pd | 160 | 160 | 180 | 0.27 | PVP | 0.0527 | Na2PdCl4 | 22.574 | TEG | [14 empty] | 12.02 | 12.15 | hexagon | 161 | 10.1021/acs.nanolett.5b00158 | Y | 0
PVP,TEG | Na2PdCl4,TEG | Pd | 150 | 150 | 180 | 0.27 | PVP | 0.0527 | Na2PdCl4 | 22.574 | TEG | [14 empty] | 9.68 | 24.51 | sphere | 163 | 10.1021/acs.nanolett.5b00158 | Y | 0
PVP,TEG | Na2PdCl4,TEG | Pd | 140 | 140 | 180 | 0.27 | PVP | 0.0527 | Na2PdCl4 | 22.574 | TEG | [14 empty] | 10.87 | 17.52 | sphere | 61 | 10.1021/acs.nanolett.5b00158 | Y | 0
PVP,TEG | Na2PdCl4,TEG | Pd | 85 | 85 | 180 | 0.27 | PVP | 0.0527 | Na2PdCl4 | 22.574 | TEG | [14 empty] | 23.56 | 28.06 | Irregular shape | 108 | 10.1021/acs.nanolett.5b00158 | Y | 0
PVP,EG | Na2PdCl4,EG | Pd | 140 | 140 | 180 | 0.27 | PVP | 0.00527 | Na2PdCl4 | 53.794 | EG | [14 empty] | 7.69 | 14.55 | Irregular shape | 242 | 10.1021/acs.nanolett.5b00158 | Y | 0
PVP,EG | Na2PdCl4,EG | Pd | 140 | 140 | 180 | 0.27 | PVP | 0.002112 | Na2PdCl4 | 53.794 | EG | [14 empty] | 10.07 | 11.49 | sphere | 132 | 10.1021/acs.nanolett.5b00158 | Y | 0
PVP,DEG | Na2PdCl4,DEG | Pd | 130 | 130 | 180 | 0.27 | PVP | 0.001056 | Na2PdCl4 | 31.606 | DEG | [14 empty] | 15.78 | 19.89 | Irregular shape | 180 | 10.1021/acs.nanolett.5b00158 | Y | 0
PVP,DEG | Na2PdCl4,DEG | Pd | 130 | 130 | 180 | 0.27 | PVP | 0.00527 | Na2PdCl4 | 31.606 | DEG | [14 empty] | 16.26 | 28.01 | Irregular shape | 112 | 10.1021/acs.nanolett.5b00158 | Y | 0
PVP,DEG,Na2SO4 | Na2PdCl4,DEG | Pd | 105 | 105 | 180 | 0.72 | PVP | 0.0527 | Na2PdCl4 | 31.606 | DEG | 0.282 | Na2SO4 | [12 empty] | 10.02 | 12.82 | Irregular shape | 434 | 10.1021/nn501919e | Y | 0
PVP,DEG,Na2SO4 | Na2PdCl4,DEG | Pd | 105 | 105 | 30 | 0.72 | PVP | 0.0527 | Na2PdCl4 | 31.606 | DEG | 0.282 | Na2SO4 | [12 empty] | 5.41 | 14.38 | sphere | 415 | 10.1021/nn501919e | Y | 0
PVP,DEG,Na2SO4 | Na2PdCl4,DEG | Pd | 105 | 105 | 60 | 0.72 | PVP | 0.0527 | Na2PdCl4 | 31.606 | DEG | 0.282 | Na2SO4 | [12 empty] | 5.92 | 13.35 | sphere | 235 | 10.1021/nn501919e | Y | 0
PVP,DEG,Na2SO4 | Na2PdCl4,DEG | Pd | 105 | 105 | 120 | 0.72 | PVP | 0.0527 | Na2PdCl4 | 31.606 | DEG | 0.282 | Na2SO4 | [12 empty] | 8 | 16.93 | Irregular shape | 252 | 10.1021/nn501919e | Y | 0
PVP,DEG,Na2SO4 | Na2PdCl4,DEG | Pd | 105 | 105 | 240 | 0.72 | PVP | 0.0527 | Na2PdCl4 | 31.606 | DEG | 0.282 | Na2SO4 | [12 empty] | 10.39 | 21.95 | Irregular shape | 118 | 10.1021/nn501919e | Y | 0
PVP,DEG,Na2SO4 | Na2PdCl4,DEG | Pd | 105 | 105 | 360 | 0.72 | PVP | 0.0527 | Na2PdCl4 | 31.606 | DEG | 0.282 | Na2SO4 | [12 empty] | 11.48 | 22.06 | Irregular shape | 119 | 10.1021/nn501919e | Y | 0
PVP,DEG,Na2SO4 | Na2PdCl4,DEG | Pd | 105 | 105 | 1440 | 0.72 | PVP | 0.0527 | Na2PdCl4 | 31.606 | DEG | 0.282 | Na2SO4 | [12 empty] | 12.37 | 22.54 | Irregular shape | 101 | 10.1021/nn501919e | Y | 0
PVP,DEG | Na2PdCl4,DEG | Pd | 105 | 105 | 180 | 0.72 | PVP | 0.0527 | Na2PdCl4 | 31.606 | DEG | [14 empty] | 10.78 | 16.62 | hexagon | 87 | 10.1021/nn501919e | Y | 0
PVP,DEG,HCl | Na2PdCl4,DEG | Pd | 105 | 105 | 180 | 0.72 | PVP | 0.0527 | Na2PdCl4 | 31.606 | DEG | 0.03 | HCl | [12 empty] | 13.69 | 12.26 | hexagon | 163 | 10.1021/nn501919e | Y | 0
PVP,DEG,HCl | Na2PdCl4,DEG | Pd | 105 | 105 | 30 | 0.72 | PVP | 0.0527 | Na2PdCl4 | 31.606 | DEG | 0.03 | HCl | [12 empty] | 22.9 | 11.21 | sphere | 34 | 10.1021/nn501919e | Y | 0
PVP,DEG,HCl | Na2PdCl4,DEG | Pd | 105 | 105 | 60 | 0.72 | PVP | 0.0527 | Na2PdCl4 | 31.606 | DEG | 0.03 | HCl | [12 empty] | 33.23 | 18.52 | sphere | 105 | 10.1021/nn501919e | Y | 0
PVP,DEG,HCl | Na2PdCl4,DEG | Pd | 105 | 105 | 120 | 0.72 | PVP | 0.0527 | Na2PdCl4 | 31.606 | DEG | 0.03 | HCl | [12 empty] | 48.75 | 11.42 | hexagon | 80 | 10.1021/nn501919e | Y | 0
PVP,DEG,HCl | Na2PdCl4,DEG | Pd | 105 | 105 | 240 | 0.72 | PVP | 0.0527 | Na2PdCl4 | 31.606 | DEG | 0.03 | HCl | [12 empty] | 75.86 | 12.38 | hexagon | 35 | 10.1021/nn501919e | Y | 0
PVP,DEG,HCl | Na2PdCl4,DEG | Pd | 105 | 105 | 360 | 0.72 | PVP | 0.0527 | Na2PdCl4 | 31.606 | DEG | 0.03 | HCl | [12 empty] | 78.2 | 15.86 | hexagon | 35 | 10.1021/nn501919e | Y | 0
PVP,DEG,HCl | Na2PdCl4,DEG | Pd | 105 | 105 | 1440 | 0.72 | PVP | 0.0527 | Na2PdCl4 | 31.606 | DEG | 0.03 | HCl | [12 empty] | 91.12 | 11.95 | hexagon | 32 | 10.1021/nn501919e | Y | 0
PVP,DEG,K2SO4 | Na2PdCl4,DEG | Pd | 105 | 105 | 180 | 0.72 | PVP | 0.0527 | Na2PdCl4 | 31.606 | DEG | 0.282 | K2SO4 | [12 empty] | 7.59 | 23.3 | Irregular shape | 126 | 10.1021/nn501919e | Y | 0
PVP,DEG,MgSO4 | Na2PdCl4,DEG | Pd | 105 | 105 | 180 | 0.72 | PVP | 0.0527 | Na2PdCl4 | 31.606 | DEG | 0.282 | MgSO4 | [12 empty] | 7.57 | 18.17 | Irregular shape | 133 | 10.1021/nn501919e | Y | 0
PVP,DEG,Na2SO4 | Na2PdCl4,DEG | Pd | 105 | 105 | 180 | 0.72 | PVP | 0.0527 | Na2PdCl4 | 31.606 | DEG | 0.0141 | Na2SO4 | [12 empty] | 10.45 | 21.35 | Irregular shape | 102 | 10.1021/nn501919e | Y | 0
PVP,DEG,Na2SO4 | Na2PdCl4,DEG | Pd | 105 | 105 | 180 | 0.72 | PVP | 0.0527 | Na2PdCl4 | 31.606 | DEG | 0.0422 | Na2SO4 | [12 empty] | 10.19 | 15.28 | Irregular shape | 148 | 10.1021/nn501919e | Y | 0
PVP,DEG,Na2SO4 | Na2PdCl4,DEG | Pd | 105 | 105 | 180 | 0.72 | PVP | 0.0527 | Na2PdCl4 | 31.606 | DEG | 0.563 | Na2SO4 | [12 empty] | 8.91 | 20.71 | Irregular shape | 122 | 10.1021/nn501919e | Y | 0
PVP,DEG,Na2SO4 | Na2PdCl4,DEG | Pd | 85 | 85 | 180 | 0.72 | PVP | 0.0527 | Na2PdCl4 | 31.606 | DEG | 0.282 | Na2SO4 | [12 empty] | 7.65 | 28.93 | Irregular shape | 97 | 10.1021/nn501919e | Y | 0
PVP,DEG,Na2SO4 | Na2PdCl4,DEG | Pd | 95 | 95 | 180 | 0.72 | PVP | 0.0527 | Na2PdCl4 | 31.606 | DEG | 0.282 | Na2SO4 | [12 empty] | 8.56 | 15.32 | Irregular shape | 168 | 10.1021/nn501919e | Y | 0
PVP,DEG,Na2SO4 | Na2PdCl4,DEG | Pd | 115 | 115 | 180 | 0.72 | PVP | 0.0527 | Na2PdCl4 | 31.606 | DEG | 0.282 | Na2SO4 | [12 empty] | 8.02 | 17.02 | Irregular shape | 191 | 10.1021/nn501919e | Y | 0
PVP,DEG,Na2SO4 | Na2PdCl4,DEG | Pd | 125 | 125 | 180 | 0.72 | PVP | 0.0527 | Na2PdCl4 | 31.606 | DEG | 0.282 | Na2SO4 | [12 empty] | 5.24 | 16.92 | sphere | 222 | 10.1021/nn501919e | Y | 0
PVP,DEG,NaOH | Na2PdCl4,DEG | Pd | 105 | 105 | 180 | 0.72 | PVP | 0.0527 | Na2PdCl4 | 31.606 | DEG | 0.0025 | NaOH | [12 empty] | 8.74 | 30.66 | Irregular shape | 101 | 10.1021/nn501919e | Y | 0
PVP,DEG,NaOH | Na2PdCl4,DEG | Pd | 105 | 105 | 180 | 0.72 | PVP | 0.0527 | Na2PdCl4 | 31.606 | DEG | 0.025 | NaOH | [12 empty] | 9.52 | 28.98 | Irregular shape | 42 | 10.1021/nn501919e | Y | 0
PVP,EG,HCl | Na2PdCl4,EG | Pd | 105 | 105 | 180 | 0.72 | PVP | 0.0527 | Na2PdCl4 | 53.794 | EG | 0.03 | HCl | [12 empty] | 19.19 | 22.26 | hexagon | 85 | 10.1021/nn501919e | Y | 0
PVP,DEG,Na2SO4 | Na2PdCl4,DEG | Pd | 105 | 105 | 180 | 0.27 | PVP | 0.0527 | Na2PdCl4 | 31.606 | DEG | 0.282 | Na2SO4 | [12 empty] | 8.84 | 22.85 | Irregular shape | 130 | 10.1021/nn501919e | Y | 0
PVP,DEG,Na2SO4 | Na2PdCl4,DEG | Pd | 105 | 105 | 180 | 1.8 | PVP | 0.0527 | Na2PdCl4 | 31.606 | DEG | 0.282 | Na2SO4 | [12 empty] | 8.73 | 21.31 | Irregular shape | 168 | 10.1021/nn501919e | Y | 0
PVP,DEG,Na2SO4 | Na2PdCl4,DEG | Pd | 105 | 105 | 180 | 0.72 | PVP | 0.0105 | Na2PdCl4 | 31.606 | DEG | 0.282 | Na2SO4 | [12 empty] | 5.89 | 18.36 | Irregular shape | 150 | 10.1021/nn501919e | Y | 0
PVP,DEG,Na2SO4 | Na2PdCl4,DEG | Pd | 105 | 105 | 180 | 0.72 | PVP | 0.105 | Na2PdCl4 | 31.606 | DEG | 0.282 | Na2SO4 | [12 empty] | 8.79 | 18.17 | Irregular shape | 158 | 10.1021/nn501919e | Y | 0
PVP,DEG,NaNO3 | Na2PdCl4,DEG | Pd | 105 | 105 | 180 | 0.72 | PVP | 0.0527 | Na2PdCl4 | 31.606 | DEG | 0.282 | NaNO3 | [12 empty] | 18.17 | 19.98 | Irregular shape | 186 | 10.1021/nn501919e | Y | 0
Na2PtCl6*6H2O,GLU,CTAB,OLA |  | Pt | 25 | 160 | 15 | 0.025 | Na2PtCl6 | 0.5 | GLU | 0.1 | CTAB | 15.197 | OLA | [12 empty] | ? | ? | sphere | ? | 10.1016/j.mattod.2018.08.005 | N | ?
Na2PtCl6*6H2O,GLU,CTAB,OLA |  | Pt | 25 | 160 | 60 | 0.025 | Na2PtCl6 | 0.5 | GLU | 0.1 | CTAB | 15.197 | OLA | [12 empty] | 7.4 | 12.88 | rhombus | 449 | 10.1016/j.mattod.2018.08.005 | Y | ?
Na2PtCl6*6H2O,GLU,CTAB,OLA |  | Pt | 25 | 160 | 120 | 0.025 | Na2PtCl6 | 0.5 | GLU | 0.1 | CTAB | 15.197 | OLA | [12 empty] | 10.48 | 10.62 | rhombus | 196 | 10.1016/j.mattod.2018.08.005 | Y | ?
Na2PtCl6*6H2O,GLU,CTAB,OLA |  | Pt | 25 | 160 | 180 | 0.025 | Na2PtCl6 | 0.5 | GLU | 0.1 | CTAB | 15.197 | OLA | [12 empty] | 14.55 | 8.35 | rhombus | 96 | 10.1016/j.mattod.2018.08.005 | Y | ?
Na2PtCl6*6H2O,GLU,CTAB,OLA |  | Pt | 25 | 160 | 240 | 0.025 | Na2PtCl6 | 0.5 | GLU | 0.1 | CTAB | 15.197 | OLA | [12 empty] | ? | ? | rhombus | ? | 10.1016/j.mattod.2018.08.005 | N | ?
Na2PtCl6*6H2O,GLU,CTAB,OLA |  | Pt | 25 | 160 | 300 | 0.025 | Na2PtCl6 | 0.5 | GLU | 0.1 | CTAB | 15.197 | OLA | [12 empty] | ? | ? | rhombus | ? | 10.1016/j.mattod.2018.08.005 | N | ?
Na2PtCl6*6H2O,CTAB,OLA |  | Pt | 25 | 160 | 240 | 0.025 | Na2PtCl6 | 0.1 | CTAB | 15.197 | OLA | [14 empty] | 19.49 | 24.81 | Irregular shape | 121 | 10.1016/j.mattod.2018.08.005 | Y | ?
Na2PtCl6*6H2O,GLU,CTAB,OLA |  | Pt | 25 | 160 | 240 | 0.025 | Na2PtCl6 | 0.25 | GLU | 0.1 | CTAB | 15.197 | OLA | [12 empty] | 15.88 | 13.77 | rhombus | 154 | 10.1016/j.mattod.2018.08.005 | Y | ?
Na2PtCl6*6H2O,GLU,CTAB,OLA |  | Pt | 25 | 160 | 240 | 0.025 | Na2PtCl6 | 0.665 | GLU | 0.1 | CTAB | 15.197 | OLA | [12 empty] | 15.53 | 15.72 | rhombus | 192 | 10.1016/j.mattod.2018.08.005 | Y | ?
Na2PtCl6*6H2O,GLU,CTAB,OLA |  | Pt | 25 | 160 | 240 | 0.025 | Na2PtCl6 | 0.835 | GLU | 0.1 | CTAB | 15.197 | OLA | [12 empty] | 13.58 | 6.95 | four-pointed star | 114 | 10.1016/j.mattod.2018.08.005 | Y | ?
Na2PtCl6*6H2O,GLU,CTAB,OLA |  | Pt | 25 | 160 | 240 | 0.025 | Na2PtCl6 | 1 | GLU | 0.1 | CTAB | 15.197 | OLA | [12 empty] | 11.97 | 10.46 | Irregular shape | 237 | 10.1016/j.mattod.2018.08.005 | Y | ?
Na2PtCl6*6H2O,GLU,CTAB,OLA |  | Pt | 25 | 160 | 240 | 0.025 | Na2PtCl6 | 1.5 | GLU | 0.1 | CTAB | 15.197 | OLA | [12 empty] | 12.16 | 20.21 | Irregular shape | 260 | 10.1016/j.mattod.2018.08.005 | Y | ?
Na2PtCl6*6H2O,GLU,CTAB,OLA |  | Pt | 25 | 160 | 60 | 0.025 | Na2PtCl6 | 0.835 | GLU | 0.1 | CTAB | 15.197 | OLA | [12 empty] | 8.02 | 15.74 | rhombus | 1296 | 10.1016/j.mattod.2018.08.005 | Y | ?
Na2PtCl6*6H2O,GLU,CTAB,OLA |  | Pt | 25 | 160 | 120 | 0.025 | Na2PtCl6 | 0.835 | GLU | 0.1 | CTAB | 15.197 | OLA | [12 empty] | ? | ? | rhombus | ? | 10.1016/j.mattod.2018.08.005 | N | ?
Na2PtCl6*6H2O,GLU,CTAB,OLA |  | Pt | 25 | 160 | 180 | 0.025 | Na2PtCl6 | 0.835 | GLU | 0.1 | CTAB | 15.197 | OLA | [12 empty] | 10.55 | 10.42 | four-pointed star | 100 | 10.1016/j.mattod.2018.08.005 | Y | ?
Na2PtCl6*6H2O,GLU,CTAB,OLA |  | Pt | 25 | 160 | 300 | 0.025 | Na2PtCl6 | 0.835 | GLU | 0.1 | CTAB | 15.197 | OLA | [12 empty] | 11.84 | 25.22 | four-pointed star | 52 | 10.1016/j.mattod.2018.08.005 | Y | ?
Na2PtCl6*6H2O,GLU,OLA |  | Pt | 25 | 160 | 240 | 0.025 | Na2PtCl6 | 0.5 | GLU | 15.197 | OLA | [14 empty] | 10.34 | 18.13 | Irregular shape | 100 | 10.1016/j.mattod.2018.08.005 | Y | ?
AgNO3,PVP,EG |  | Ag | 25 | 125 | 120 | 0.0225 | PVP | 358.627 | EG | 0.589 | AgNO3 | [14 empty] | 56.87 | 17.78 | sphere | 204 | 10.1016/j.optlastec.2021.107247 | N | ?
RhAc3,GLU,DMF,OLA |  | Rh | 25 | 150 | 300 | 0.0357 | RhAc3 | 0.333 | GLU | 6.458 | DMF | 15.197 | OLA | [12 empty] | 4.72 | 11.25 | triangle | 132 | 10.1021/acs.chemmater.7b01588 | Y | ?
RhAc3,GLU,OLA |  | Rh | 25 | 150 | 300 | 0.0357 | RhAc3 | 0.333 | GLU | 15.197 | OLA | [14 empty] | ? | ? | Irregular shape | ? | 10.1021/acs.chemmater.7b01588 | N | ?
RhAc3,GLU,DMF,OLA |  | Rh | 25 | 150 | 300 | 0.0357 | RhAc3 | 0.333 | GLU | 2.583 | DMF | 15.197 | OLA | [12 empty] | ? | ? | flower shape | ? | 10.1021/acs.chemmater.7b01588 | N | ?
RhAc3,GLU,DMF,OLA |  | Rh | 25 | 150 | 300 | 0.0357 | RhAc3 | 0.333 | GLU | 12.916 | DMF | 15.197 | OLA | [12 empty] | ? | ? | flower shape | ? | 10.1021/acs.chemmater.7b01588 | N | ?
RhAc3,DMF,OLA |  | Rh | 25 | 150 | 300 | 0.0357 | RhAc3 | 6.458 | DMF | 15.197 | OLA | [14 empty] | ? | ? | flower shape | ? | 10.1021/acs.chemmater.7b01588 | N | ?
RhAc3,LAA,DMF,OLA |  | Rh | 25 | 150 | 300 | 0.0357 | RhAc3 | 0.333 | LAA | 6.458 | DMF | 15.197 | OLA | [12 empty] | 7.59 | 32.33 | Irregular shape | 94 | 10.1021/acs.chemmater.7b01588 | Y | ?
RhAc3,CITA,DMF,OLA |  | Rh | 25 | 150 | 300 | 0.0357 | RhAc3 | 0.333 | CITA | 6.458 | DMF | 15.197 | OLA | [12 empty] | 7.33 | 22.32 | Irregular shape | 106 | 10.1021/acs.chemmater.7b01588 | Y | ?
RhAc3,GLU,DMF,OLA,ODE |  | Rh | 25 | 150 | 300 | 0.0357 | RhAc3 | 0.333 | GLU | 6.458 | DMF | 7.598 | OLA | 7.8125 | ODE | [10 empty] | 6.85 | 16.23 | triangle | 75 | 10.1021/acs.chemmater.7b01588 | Y | ?
RhAc3,GLU,DMF,OLA,ODE |  | Rh | 25 | 150 | 300 | 0.0357 | RhAc3 | 0.5 | GLU | 6.458 | DMF | 9.118 | OLA | 6.25 | ODE | [10 empty] | 26.22 | 11.35 | hexagon | 6 | 10.1021/acs.chemmater.7b01588 | Y | ?
CuI,InAc3,ODE,OA,DT,OLA | Se,OLA,DT | CuInSe2 | 220 | 220 | 20 | 0.1 | CuI | 0.2 | InAc3 | 31.25 | ODE | 1.575 | OA | 3.647 | OLA | 5.428 | DT | 0.4 | Se | [6 empty] | 6 | 11.67 | triangle | 200 | 10.1002/adma.202311011 | N | 0
CuI,InAc3,ODE,OA,DT,OLA,ZnSA2 | Se,OLA,DT | CuInSe2 | 220 | 220 | 20 | 0.1 | CuI | 0.2 | InAc3 | 0.05 | ZnSA2 | 31.25 | ODE | 1.575 | OA | 3.647 | OLA | 5.428 | DT | 0.4 | Se |  |  |  |  | 6.4 | 14.06 | triangle | 200 | 10.1002/adma.202311011 | N | 0
CuI,InAc3,ODE,OA,DT,OLA,ZnSA2 | Se,OLA,DT | CuInSe2 | 220 | 220 | 20 | 0.1 | CuI | 0.2 | InAc3 | 0.1 | ZnSA2 | 31.25 | ODE | 1.575 | OA | 3.647 | OLA | 5.428 | DT | 0.4 | Se |  |  |  |  | 6.1 | 13.11 | Irregular shape | 200 | 10.1002/adma.202311011 | N | 0
CuI,InAc3,ODE,OA,DT,OLA,ZnSA2 | Se,OLA,DT | CuInSe2 | 220 | 220 | 20 | 0.1 | CuI | 0.2 | InAc3 | 0.15 | ZnSA2 | 31.25 | ODE | 1.575 | OA | 3.647 | OLA | 5.428 | DT | 0.4 | Se |  |  |  |  | 5.8 | 18.97 | Irregular shape | 200 | 10.1002/adma.202311011 | N | 0
CuI,InAc3,ODE,OA,DT,OLA,ZnSA2 | Se,OLA,DT | CuInSe2 | 220 | 220 | 20 | 0.1 | CuI | 0.2 | InAc3 | 0.2 | ZnSA2 | 31.25 | ODE | 1.575 | OA | 3.647 | OLA | 5.428 | DT | 0.4 | Se |  |  |  |  | 5.6 | 23.21 | Irregular shape | 200 | 10.1002/adma.202311011 | N | 0
AgNO3,PVP,NMP |  | Ag | 25 | 120 | 240 | 5.887 | AgNO3 | 35.99 | PVP | 518.511 | NMP | [14 empty] | 72.8 | 17.09 | hexagon | 47 | 10.1007/s12613-019-1785-x | Y | ?
AgNO3,PVP,NMP |  | Ag | 25 | 120 | 40 | 5.887 | AgNO3 | 35.99 | PVP | 518.511 | NMP | [14 empty] | 39.65 | 33.4 | hexagon | 25 | 10.1007/s12613-019-1785-x | Y | ?
AgNO3,PVP,NMP |  | Ag | 25 | 120 | 180 | 5.887 | AgNO3 | 35.99 | PVP | 518.511 | NMP | [14 empty] | 49.56 | 16.79 | hexagon | 120 | 10.1007/s12613-019-1785-x | Y | ?
AgNO3,NMP |  | Ag | 25 | 120 | 240 | 5.887 | AgNO3 | 518.511 | NMP | [16 empty] | ? | ? | Irregular shape | ? | 10.1007/s12613-019-1785-x | N | ?
AgNO3,PVP,NMP |  | Ag | 25 | 120 | 240 | 5.887 | AgNO3 | 4.499 | PVP | 518.511 | NMP | [14 empty] | ? | ? | Irregular shape | ? | 10.1007/s12613-019-1785-x | N | ?
AgNO3,PVP,NMP |  | Ag | 25 | 120 | 240 | 5.887 | AgNO3 | 8.998 | PVP | 518.511 | NMP | [14 empty] | ? | ? | Irregular shape | ? | 10.1007/s12613-019-1785-x | N | ?
AgNO3,PVP,NMP |  | Ag | 25 | 120 | 240 | 5.887 | AgNO3 | 17.955 | PVP | 518.511 | NMP | [14 empty] | 85.58 | 22.46 | hexagon | 113 | 10.1007/s12613-019-1785-x | Y | ?
AgNO3,PVP,NMP |  | Ag | 25 | 140 | 240 | 5.887 | AgNO3 | 35.99 | PVP | 518.511 | NMP | [14 empty] | 70.97 | 24.83 | hexagon | 226 | 10.1007/s12613-019-1785-x | Y | ?
AgNO3,PVP,NMP |  | Ag | 25 | 160 | 240 | 5.887 | AgNO3 | 35.99 | PVP | 518.511 | NMP | [14 empty] | 56.67 | 21.38 | hexagon | 360 | 10.1007/s12613-019-1785-x | Y | ?
AgNO3,PVP,NMP |  | Ag | 25 | 180 | 240 | 5.887 | AgNO3 | 35.99 | PVP | 518.511 | NMP | [14 empty] | 59.96 | 23.65 | hexagon | 203 | 10.1007/s12613-019-1785-x | Y | ?
PVP,EG,Na2SeO3,Bi(NO3)3*5H2O, | NH2OH,EG,H2O | Bi2Se3 | 180 | 180 | 10 | 8.998 | PVP | 2151.764 | EG | 1.399 | Na2SeO3 | 0.932 | Bi(NO3)3 | 36.331 | NH2OH | 133.185 | H2O | [8 empty] | 150 | ? | sphere | ? | 10.1021/ja209991z | N | 0
PVP,EG,Na2SeO3,Bi(NO3)3*5H2O, | NH2OH,EG,H2O | Bi2Se3 | 100 | 100 | 10 | 8.998 | PVP | 2151.764 | EG | 1.399 | Na2SeO3 | 0.932 | Bi(NO3)3 | 36.331 | NH2OH | 133.185 | H2O | [8 empty] | 42.37 | 16.84 | Irregular shape | 64 | 10.1021/ja209991z | Y | 0
PVP,EG,Na2SeO3,Bi(NO3)3*5H2O, | NH2OH,EG,H2O | Bi2Se3 | 140 | 140 | 10 | 8.998 | PVP | 2151.764 | EG | 1.399 | Na2SeO3 | 0.932 | Bi(NO3)3 | 36.331 | NH2OH | 133.185 | H2O | [8 empty] | 50.77 | 33.77 | sphere | 59 | 10.1021/ja209991z | Y | 0
PVP,EG,Na2SeO3,Bi(NO3)3*5H2O, | NH2OH,EG,H2O | Bi2Se3 | 200 | 200 | 10 | 8.998 | PVP | 2151.764 | EG | 1.399 | Na2SeO3 | 0.932 | Bi(NO3)3 | 36.331 | NH2OH | 133.185 | H2O | [8 empty] | 164.44 | 19.25 | sphere | 25 | 10.1021/ja209991z | Y | 0
EG,Na2SeO3,Bi(NO3)3*5H2O, | NH2OH,EG,H2O | Bi2Se3 | 180 | 180 | 10 | 2151.764 | EG | 1.399 | Na2SeO3 | 0.932 | Bi(NO3)3 | 36.331 | NH2OH | 133.185 | H2O | [10 empty] | ? | ? | flower shape | ? | 10.1021/ja209991z | N | 0
SnCl4*5H2O,PHA,SeO2,OLA |  | SnSe | 25 | 260 | 30 | 0.1 | SnCl4 | 0.1 | PHA | 0.1 | SeO2 | 30.394 | OLA | [12 empty] | hx1 | hx1 | Irregular shape |  | 10.1021/ja3108017 | Y | 10
SnCl4*5H2O,SeO2,OLA |  | SnSe | 25 | 260 | 30 | 0.1 | SnCl4 | 0.1 | SeO2 | 30.394 | OLA | [14 empty] | 1200 | 16.67 | flower shape | ? | 10.1021/ja3108017 | N | 10
CuCl2*2H2O,DBE | DT | Cu | 0 | 0 | 5 | 0.18 | CuCl2 | 31.474 | DBE | 4.175 | DT | [14 empty] | 1.9 | 10.53 | sphere | ? | 10.1021/jacs.5b06550 | N | 0
HAuCl4*4H2O,DBE | DT | Au | 25 | 25 | 60 | 0.032 | HAuCl4 | 10.491 | DBE | 2.088 | DT | [14 empty] | 1.5 | 20 | sphere | ? | 10.1021/acsnano.5b01823 | N | 0
WCl4,DODA | TBDSe | WSe2 | 150 | 225 | 360 | 0.46 | WCl4 | 0.92 | TBDSe | 108.7132 | DODA | [14 empty] | ? | ? | Irregular shape | ? | 10.1021/cm400790z | N | 10
W(CO)6,OA | DPDS,OA | WSe2 | 330 | 330 | 720 | 0.02 | W(CO)6 | 14 | OA | 0.04 | DPDS | [14 empty] | ? | ? | Irregular shape | ? | 10.1021/jacs.5b02772 | N | 0
Mo(CO)6,OA | DPDS,OA | MoSe2 | 350 | 350 | 600 | 0.02 | Mo(CO)6 | 14 | OA | 0.04 | DPDS | [14 empty] | ? | ? | Irregular shape | ? | 10.1021/jacs.5b02772 | N | 0
ZrCl4,OLA,DT |  | ZrS2 | 25 | 245 | 600 | 0.3 | ZrCl4 | 18.7 | OLA | 5 | DT | [14 empty] | 350 | ? | Irregular shape | ? | 10.1021/ja5079943 | N | ?
ZrCl4,OLA,CS2 |  | ZrS2 | 245 | 245 | 180 | 0.73 | ZrCl4 | 18.7 | OLA | 5 | CS2 | [14 empty] | 20 | ? | sphere | ? | 10.1021/ja5079943 | N | 0
TiCl4,OLA,DT |  | TiS2 | 25 | 230 | 660 | 0.26 | TiCl4 | 18.7 | OLA | 5 | DT | [14 empty] | 650 | ? | Irregular shape | ? | 10.1021/ja5079943 | N | ?
HfCl4,OLA,DT |  | HfS2 | 25 | 245 | 600 | 0.77 | HfCl4 | 18.7 | OLA | 11.4 | DT | [14 empty] | ? | ? | Irregular shape | ? | 10.1021/ja5079943 | N | ?
WCl6,OA,OLA,ODE | Se,OLA,DT | WSe2 | 300 | 300 | 60 | 1 | WCl6 | 31.509 | OA | 37.688 | OLA | 31.25 | ODE | 2.4 | Se | 10.02 | DT | [8 empty] | ? | ? | Irregular shape | ? | 10.1039/C8NR05954C | N | 0
Cd-PROA,OA,ODE | Te,TOP,ODE | CdTe | 180 | 180 | 20 | 0.5 | Cd-PROA | 0.25 | OA | 32.8125 | ODE | 0.1 | Te | 0.224 | TOP | [10 empty] | 153.76 | 4.7 | Irregular shape | 5 | 10.1021/cm4006844 | Y | 0
Cd-PROA,OA,ODE | Te,TOP,ODE | CdTe | 210 | 210 | 30 | 0.5 | Cd-PROA | 0.25 | OA | 32.8125 | ODE | 0.1 | Te | 0.224 | TOP | [10 empty] | 73.22 | 37.16 | Irregular shape | 23 | 10.1021/cm4006844 | Y | 0
NiAc2*4H2O,TOPO,ODE,HCl | DT | Ni9S8 | 160 | 250 | 60 | 0.4 | NiAc2 | 2.5 | TOPO | 62.5 | ODE | 0.8 | HCl | 4 | DT | [10 empty] | 275 | ? | rectangle | ? | 10.1021/cm502281e | N | 0
NiAc2*4H2O,TOPO,ODE | DT | Ni9S8 | 160 | 250 | 60 | 0.4 | NiAc2 | 2.5 | TOPO | 62.5 | ODE | 4 | DT | [12 empty] | 17.03 | 21.47 | rod | 291 | 10.1021/cm502281e | Y | 0
NiAc2*4H2O,TOPO,ODE,HCl | DT | Ni9S8 | 160 | 250 | 60 | 0.4 | NiAc2 | 2.5 | TOPO | 62.5 | ODE | 0.4 | HCl | 4 | DT | [10 empty] | 95.1 | 40.58 | rectangle | 17 | 10.1021/cm502281e | Y | 0
CuAc2,TOPO,ODE,HCl | DT | Cu2S | 160 | 200 | 60 | 0.4 | CuAc2 | 2.5 | TOPO | 62.5 | ODE | 0.2 | HCl | 4 | DT | [10 empty] | ? | ? | triangle | ? | 10.1021/cm502281e | N | 0
CuAc2,TOPO,ODE | DT | Cu2S | 160 | 200 | 60 | 0.4 | CuAc2 | 2.5 | TOPO | 62.5 | ODE | 4 | DT | [12 empty] | 5.97 | 7.2 | sphere | 200 | 10.1021/cm502281e | N | 0
CuAc2,TOPO,ODE,HCl | DT | Cu2S | 160 | 200 | 60 | 0.4 | CuAc2 | 2.5 | TOPO | 62.5 | ODE | 0.08 | HCl | 4 | DT | [10 empty] | 14.15 | 13.22 | sphere | 200 | 10.1021/cm502281e | N | 0
CuAc2,TOPO,ODE,HCl | DT | Cu2S | 160 | 200 | 60 | 0.4 | CuAc2 | 2.5 | TOPO | 62.5 | ODE | 0.4 | HCl | 4 | DT | [10 empty] | 123.13 | 21.52 | triangle | 200 | 10.1021/cm502281e | N | 0
GeI4,DPDS,HDA |  | GeSe | 25 | 268 | 30 | 0.05 | GeI4 | 0.025 | DPDS | 33.67 | HDA | [14 empty] | ia1 | ia1 | hexagon |  | 10.1002/adma.201201855 | Y | ?
La(acac)3,SeO2,OA,OLA,ODE |  | LaSe2 | 25 | 310 | 30 | 0.5 | La(acac)3 | 2 | SeO2 | 4.992 | OA | 17.01 | OLA | 20.002 | ODE | [10 empty] | 1000 | 20 | cube | 50 | 10.1021/ja4028583 | N | 20
CeAc3,SeO2,OA,OLA,ODE |  | CeSe2 | 25 | 320 | 30 | 0.5 | CeAc3 | 2 | SeO2 | 4.992 | OA | 17.01 | OLA | 20.002 | ODE | [10 empty] | 400 | 7.5 | cube | 50 | 10.1021/ja4028583 | N | 20
Eu(acac)3,SeO2,OA,OLA,ODE |  | EuSe2 | 25 | 310 | 30 | 0.5 | Eu(acac)3 | 2 | SeO2 | 4.992 | OA | 17.01 | OLA | 20.002 | ODE | [10 empty] | 182.38 | 33.83 | rectangle | 6 | 10.1021/ja4028583 | Y | 20
La(acac)3,SeO2,OA,OLA,ODE,Na(acac) |  | NaLaSe2 | 25 | 310 | 30 | 0.5 | La(acac)3 | 2 | SeO2 | 4.992 | OA | 17.01 | OLA | 20.002 | ODE | 3 | Na(acac) | [8 empty] | 106.69 | 9.94 | rhombus | 176 | 10.1021/ja4028583 | Y | 20
CeAc3,SeO2,OA,OLA,ODE,Na(acac) |  | NaCeSe2 | 25 | 320 | 30 | 0.5 | CeAc3 | 2 | SeO2 | 4.992 | OA | 17.01 | OLA | 20.002 | ODE | 3 | Na(acac) | [8 empty] | 382.18 | 21.2 | rhombus | 16 | 10.1021/ja4028583 | Y | 20
Cu(acac)2,SbCl3*6H2O,OLA | S,OLA | CuSbS2 | 170 | 170 | 10 | 0.5 | Cu(acac)2 | 0.5 | SbCl3 | 33.433 | OLA | 1.3 | S | [12 empty] | 450 | 4.44 | cube | ? | 10.1021/ja411748g | N | 0
Cu(acac)2,SbCl3*6H2O,OLA | S,OLA | CuSbS2 | 170 | 170 | 15 | 0.5 | Cu(acac)2 | 0.5 | SbCl3 | 33.433 | OLA | 1.3 | S | [12 empty] | 455 | 3.3 | cube | ? | 10.1021/ja411748g | N | 0
Cu(acac)2,SbCl3*6H2O,OLA | S,OLA | CuSbS2 | 170 | 170 | 30 | 0.5 | Cu(acac)2 | 0.5 | SbCl3 | 33.433 | OLA | 1.3 | S | [12 empty] | 400 | 6.25 | cube | ? | 10.1021/ja411748g | N | 0
Cu(acac)2,SbCl3*6H2O,OLA | S,OLA | CuSbS2 | 190 | 190 | 30 | 0.5 | Cu(acac)2 | 0.5 | SbCl3 | 33.433 | OLA | 1.3 | S | [12 empty] | 300 | 6.67 | cube | ? | 10.1021/ja411748g | N | 0
Cu(acac)2,SbCl3*6H2O,OLA | S,OLA | CuSbS2 | 220 | 220 | 30 | 0.5 | Cu(acac)2 | 0.5 | SbCl3 | 33.433 | OLA | 1.3 | S | [12 empty] | 307 | 3.91 | cube | ? | 10.1021/ja411748g | N | 0
Cu(acac)2,SbCl3*6H2O,OLA | S,OLA | CuSbS2 | 250 | 250 | 30 | 0.5 | Cu(acac)2 | 0.5 | SbCl3 | 33.433 | OLA | 1.3 | S | [12 empty] | 322 | 4.97 | cube | ? | 10.1021/ja411748g | N | 0
Cu(acac)2,SbCl3*6H2O,OLA | S,OLA | CuSbS2 | 280 | 280 | 30 | 0.5 | Cu(acac)2 | 0.5 | SbCl3 | 33.433 | OLA | 1.3 | S | [12 empty] | 335 | 7.46 | cube | ? | 10.1021/ja411748g | N | 0
Fe(acac)3,BiCl3.OLA,OA,ODE |  | BiClO | 25 | 160 | 30 | 0.3 | Fe(acac)3 | 0.3 | BiCl3 | 1.216 | OLA | 1.26 | OA | 14.0625 | ODE | [10 empty] | 35.21 | 6.03 | cube | 150 | 10.1039/C4SC03229B | N | ?
Fe(acac)3,BiCl3.OLA,OA,ODE |  | BiClO | 25 | 160 | 60 | 0.3 | Fe(acac)3 | 0.3 | BiCl3 | 1.216 | OLA | 1.26 | OA | 14.0625 | ODE | [10 empty] | 22.31 | 22.17 | cube | 119 | 10.1039/C4SC03229B | Y | ?
Fe(acac)3,BiCl3.OLA,OA,ODE |  | BiClO | 25 | 160 | 180 | 0.3 | Fe(acac)3 | 0.3 | BiCl3 | 1.216 | OLA | 1.26 | OA | 14.0625 | ODE | [10 empty] | 26.26 | 18.22 | cube | 145 | 10.1039/C4SC03229B | Y | ?
Fe(acac)3,BiCl3.OLA,OA,ODE |  | BiClO | 25 | 160 | 300 | 0.3 | Fe(acac)3 | 0.3 | BiCl3 | 1.216 | OLA | 1.26 | OA | 14.0625 | ODE | [10 empty] | 27.3 | 20.38 | cube | 59 | 10.1039/C4SC03229B | Y | ?
Fe(acac)3,BiCl3.OLA,LA,ODE |  | BiClO | 25 | 160 | 30 | 0.3 | Fe(acac)3 | 0.3 | BiCl3 | 1.216 | OLA | 1.26 | LA | 14.0625 | ODE | [10 empty] | 26.07 | 19.93 | cube | 207 | 10.1039/C4SC03229B | Y | ?
Fe(acac)3,BiCl3.OLA,BEA,ODE |  | BiClO | 25 | 160 | 30 | 0.3 | Fe(acac)3 | 0.3 | BiCl3 | 1.216 | OLA | 1.26 | BEA | 14.0625 | ODE | [10 empty] | 28.1 | 14.01 | cube | 97 | 10.1039/C4SC03229B | Y | ?
Fe(acac)3,BiCl3.OLA,ODE |  | BiClO | 25 | 160 | 30 | 0.3 | Fe(acac)3 | 0.3 | BiCl3 | 1.216 | OLA | 14.0625 | ODE | [12 empty] | ? | ? | Irregular shape | ? | 10.1039/C4SC03229B | N | ?
Fe(acac)3,BiCl3.OLA,OCTA,ODE |  | BiClO | 25 | 160 | 30 | 0.3 | Fe(acac)3 | 0.3 | BiCl3 | 1.216 | OLA | 1.26 | OCTA | 14.0625 | ODE | [10 empty] | ? | ? | Irregular shape | ? | 10.1039/C4SC03229B | N | ?
GdAc3,TBAB,OLA,OA,ODE |  | Gd2O3 | 25 | 320 | 120 | 1.5 | GdAc3 | 9.306 | TBAB | 12.157 | OLA | 6.0787 | OA | 18.75 | ODE | [10 empty] | 306.87 | 20.49 | cube | 21 | 10.1002/chem.201103596 | Y | 6.3
TiCl4,OLA | CS2 | TiS2 | 300 | 300 | 15 | 4.8 | TiCl4 | 22.4 | OLA | 16 | CS2 | [14 empty] | 50 | 16 | sphere | 80 | 10.1021/nl504764m | N | 0
TiCl4,OLA | CS2 | TiS2 | 300 | 300 | 15 | 3.54 | TiCl4 | 22.4 | OLA | 11.8 | CS2 | [14 empty] | 100 | 18 | sphere | 80 | 10.1021/nl504764m | N | 0
TiCl4,OLA | CS2 | TiS2 | 300 | 300 | 15 | 1.107 | TiCl4 | 22.4 | OLA | 3.686 | CS2 | [14 empty] | 270 | 20.37 | sphere | 80 | 10.1021/nl504764m | N | 0
CuI,InI3,ODE,OA,OLA | Cs2CO3,OA,ODE | Cs3Cu2I5 | 180 | 180 | 0.333 | 0.8 | CuI | 0.4 | InI3 | 36.25 | ODE | 3.781 | OA | 2.431 | OLA | 0.4 | Cs2CO3 | [8 empty] | 30.12 | 6.8 | rectangle | 150 | 10.1002/advs.202000195 | N | 0
CuI,ODE,OA,OLA | Cs2CO3,OA,ODE | Cs3Cu2I5 | 180 | 180 | 0.333 | 0.8 | CuI | 36.25 | ODE | 3.781 | OA | 2.431 | OLA | 0.4 | Cs2CO3 | [10 empty] | 64.69 | 10.38 | cube | 50 | 10.1002/advs.202000195 | N | 0
CuI,InI3,ODE,OA,OLA | Cs2CO3,OA,ODE | Cs3Cu2I5 | 180 | 180 | 0.333 | 0.8 | CuI | 0.2 | InI3 | 36.25 | ODE | 3.781 | OA | 2.431 | OLA | 0.4 | Cs2CO3 | [8 empty] | 40.76 | 12.04 | rectangle | 83 | 10.1002/advs.202000195 | N | 0
CuI,InI3,ODE,OA,OLA | Cs2CO3,OA,ODE | Cs3Cu2I5 | 180 | 180 | 0.333 | 0.8 | CuI | 0.6 | InI3 | 36.25 | ODE | 3.781 | OA | 2.431 | OLA | 0.4 | Cs2CO3 | [8 empty] | 18.95 | 15.66 | rectangle | 100 | 10.1002/advs.202000195 | N | 0
CuCl,InCl3,ODE,OA,OLA | Cs2CO3,OA,ODE | Cs3Cu2Cl5 | 180 | 180 | 0.333 | 0.2 | CuCl | 0.4 | InCl3 | 17.5 | ODE | 3.624 | OA | 3.0394 | OLA | 0.15 | Cs2CO3 | [8 empty] | 23.31 | 22.78 | Irregular shape | 158 | 10.1002/advs.202000195 | Y | 0
CuI,ODE,OA,OLA | Cs2CO3,OA,ODE | Cs3Cu2Cl5 | 180 | 180 | 0.333 | 0.2 | CuCl | 17.5 | ODE | 3.624 | OA | 3.0394 | OLA | 0.15 | Cs2CO3 | [10 empty] | 715.36 | 33.31 | cube | 37 | 10.1002/advs.202000195 | Y | 0
CuBr,InBr3,ODE,OA,OLA | Cs2CO3,OA,ODE | Cs3Cu2Br5 | 200 | 200 | 0.333 | 0.2 | CuBr | 0.3 | InBr3 | 20.625 | ODE | 3.624 | OA | 3.0394 | OLA | 0.15 | Cs2CO3 | [8 empty] | 13.58 | 8 | sphere | 427 | 10.1002/advs.202000195 | Y | 0
CuI,MnI2,ODE,OA,OLA | Cs2CO3,OA,ODE | Cs3Cu2I5 | 160 | 160 | 0.333 | 0.8 | CuI | 0.4 | MnI2 | 36.25 | ODE | 3.781 | OA | 2.431 | OLA | 0.4 | Cs2CO3 | [8 empty] | 24.22 | 67.3 | rectangle | 240 | 10.1021/acs.chemmater.2c01318 | N | 0
CuI,MnI2,ODE,OA,OLA | Cs2CO3,OA,ODE | Cs3Cu2I5 | 160 | 160 | 0.333 | 0.8 | CuI | 0.6 | MnI2 | 36.25 | ODE | 3.781 | OA | 2.431 | OLA | 0.4 | Cs2CO3 | [8 empty] | 13.15 | 30.04 | rectangle | 248 | 10.1021/acs.chemmater.2c01318 | N | 0
CuI,MnI2,ODE,OA,OLA | Cs2CO3,OA,ODE | Cs3Cu2I5 | 160 | 160 | 0.333 | 0.8 | CuI | 0.8 | MnI2 | 36.25 | ODE | 3.781 | OA | 2.431 | OLA | 0.4 | Cs2CO3 | [8 empty] | 10.82 | 1.02 | cube | 251 | 10.1021/acs.chemmater.2c01318 | N | 0
CuI,MnI2,ODE,OA,OLA | Cs2CO3,OA,ODE | Cs3Cu2I5 | 160 | 160 | 0.333 | 0.8 | CuI | 1 | MnI2 | 36.25 | ODE | 3.781 | OA | 2.431 | OLA | 0.4 | Cs2CO3 | [8 empty] | 12.58 | 5.41 | rectangle | 250 | 10.1021/acs.chemmater.2c01318 | N | 0
CuI,MnI2,ODE,OA,OLA | Cs2CO3,OA,ODE | Cs3Cu2I5 | 120 | 120 | 0.333 | 0.8 | CuI | 1 | MnI2 | 36.25 | ODE | 3.781 | OA | 2.431 | OLA | 0.4 | Cs2CO3 | [8 empty] | 22.84 | 75.04 | Irregular shape | 250 | 10.1021/acs.chemmater.2c01318 | N | 0
CuI,MnI2,ODE,OA,OLA | Cs2CO3,OA,ODE | Cs3Cu2I5 | 140 | 140 | 0.333 | 0.8 | CuI | 1 | MnI2 | 36.25 | ODE | 3.781 | OA | 2.431 | OLA | 0.4 | Cs2CO3 | [8 empty] | 11.91 | 10.5 | rectangle | 250 | 10.1021/acs.chemmater.2c01318 | N | 0
CuI,MnI2,ODE,OA,OLA | Cs2CO3,OA,ODE | Cs3Cu2I5 | 180 | 180 | 0.333 | 0.8 | CuI | 1 | MnI2 | 36.25 | ODE | 3.781 | OA | 2.431 | OLA | 0.4 | Cs2CO3 | [8 empty] | 13.82 | 39.22 | cube | 250 | 10.1021/acs.chemmater.2c01318 | N | 0
Cs2CO3,OA | CuI,ODE,OA,OLA | Cs3Cu2I5 | 150 | 150 | 0.167 | 0.15 | CuI | 3.125 | ODE | 1.103 | OA | 0.456 | OLA | 0.2 | Cs2CO3 | [10 empty] | 18.05 | 14.75 | sphere | ? | 10.1016/j.mtphys.2021.100398 | N | 0
CuI,ODE,OA,OLA,InI3 | Cs2CO3,OA,ODE | Cs3Cu2I5 | 180 | 180 | 0.25 | 0.25 | CuI | 34.028 | ODE | 5.076 | OA | 4.559 | OLA | 0.06 | Cs2CO3 | 0.15 | InI3 | [8 empty] | 29.44 | 22.5 | rectangle | 76 | 10.1016/j.nanoen.2022.107270 | Y | 0
CuI,ODE,OA,OLA,InI3 | Cs2CO3,OA,ODE | Cs3Cu2I5 | 180 | 180 | 0.25 | 0.25 | CuI | 34.028 | ODE | 5.076 | OA | 4.559 | OLA | 0.06 | Cs2CO3 | 0.05 | InI3 | [8 empty] | 94.3 | 36.15 | rectangle | 11 | 10.1016/j.nanoen.2022.107270 | Y | 0
CuI,ODE,OA,OLA,InI3 | Cs2CO3,OA,ODE | Cs3Cu2I5 | 180 | 180 | 0.25 | 0.25 | CuI | 34.028 | ODE | 5.076 | OA | 4.559 | OLA | 0.06 | Cs2CO3 | 0.1 | InI3 | [8 empty] | 26.56 | 26.22 | rectangle | 63 | 10.1016/j.nanoen.2022.107270 | Y | 0
CuI,ODE,OA,OLA,InI3 | Cs2CO3,OA,ODE | Cs3Cu2I5 | 180 | 180 | 0.25 | 0.25 | CuI | 34.028 | ODE | 5.076 | OA | 4.559 | OLA | 0.06 | Cs2CO3 | 0.2 | InI3 | [8 empty] | 30.4 | 18.07 | Irregular shape | 51 | 10.1016/j.nanoen.2022.107270 | Y | 0
Cs2CO3,OA,ODE | CuI,ODE,OA,OLA | Cs3Cu2I5 | 160 | 160 | 0.167 | 0.22 | Cs2CO3 | 1.688 | OA | 18.415 | ODE | 0.0536 | CuI | 0.217 | OLA | [10 empty] | 23.4 | 5.58 | sphere | ? | 10.1002/adfm.202105771 | N | 0
CuI,ODE,OA,OLA | Cs2CO3,OA,ODE | CsCu2I3 | 130 | 130 | 10 | 0.188 | CuI | 16.801 | ODE | 1.65 | OA | 1.52 | OLA | 0.0235 | Cs2CO3 | [10 empty] | ? | ? | rod | ? | 10.1021/acsomega.0c05024 | N | 0
CuI,ODE,OA,OLA | Cs2CO3,OA,ODE | CsCu2I3 | 140 | 140 | 10 | 0.188 | CuI | 16.801 | ODE | 1.65 | OA | 1.52 | OLA | 0.0235 | Cs2CO3 | [10 empty] | 375.41 | 30.27 | rod | 17 | 10.1021/acsomega.0c05024 | Y | 0
CuI,ODE,OA,OLA | Cs2CO3,OA,ODE | CsCu2I3 | 150 | 150 | 10 | 0.188 | CuI | 16.801 | ODE | 1.65 | OA | 1.52 | OLA | 0.0235 | Cs2CO3 | [10 empty] | 268.08 | 35.76 | rod | 34 | 10.1021/acsomega.0c05024 | Y | 0
CuI,ODE,OA,OLA | Cs2CO3,OA,ODE | CsCu2I3 | 160 | 160 | 10 | 0.188 | CuI | 16.801 | ODE | 1.65 | OA | 1.52 | OLA | 0.0235 | Cs2CO3 | [10 empty] | 278.01 | 35.49 | rod | 45 | 10.1021/acsomega.0c05024 | Y | 0
CuI,ODE,OA,OLA | Cs2CO3,OA,ODE | CsCu2I3 | 170 | 170 | 10 | 0.188 | CuI | 16.801 | ODE | 1.65 | OA | 1.52 | OLA | 0.0235 | Cs2CO3 | [10 empty] | ? | ? | rod | ? | 10.1021/acsomega.0c05024 | N | 0
CuI,ODE,OA,OLA | Cs2CO3,OA,ODE | CsCu2I3 | 180 | 180 | 10 | 0.188 | CuI | 16.801 | ODE | 1.65 | OA | 1.52 | OLA | 0.0235 | Cs2CO3 | [10 empty] | 511.78 | 45.32 | rod | 10 | 10.1021/acsomega.0c05024 | Y | 0
Cs2CO3,OA,ODE | CuI,ODE,OA,OLA | Cs3Cu2I5 | 160 | 160 | 0.167 | 0.22 | Cs2CO3 | 1.818 | OA | 18.029 | ODE | 0.115 | CuI | 0.468 | OLA | [10 empty] | 17.78 | 5.84 | sphere | ? | 10.1021/acs.nanolett.0c00513 | N | 0
CuI,ODE,OA,OLA | Cs2CO3,OA,ODE | Cs3Cu2I5 | 70 | 70 | 0.167 | 6 | CuI | 16.4 | OLA | 19.073 | OA | 335.331 | ODE | 0.614 | Cs2CO3 | [10 empty] | 20.39 | 13.62 | rectangle | 77 | 10.1038/s41598-022-08760-6 | Y | 0
CuAc,ODE,OA,OLA,Cs2CO3 | HI,H2O | Cs3Cu2I5 | 260 | 260 | 0.167 | 0.15 | Cs2CO3 | 0.2 | CuAc | 6.302 | OA | 3.0394 | OLA | 31.25 | ODE | 0.71 | HI | 5.205 | H2O | [6 empty] | 22.39 | 16.78 | sphere | ? | 10.1007/s12274-023-5708-9 | N | 0
CuAc,ODE,OA,OLA,Cs2CO3,CaAc2 | HI,H2O | Cs3Cu2I5 | 260 | 260 | 0.167 | 0.15 | Cs2CO3 | 0.2 | CuAc | 6.302 | OA | 3.0394 | OLA | 31.25 | ODE | 0.71 | HI | 5.205 | H2O | 0.33 | CaAc2 |  |  |  |  | 41.4 | 11.54 | sphere | ? | 10.1007/s12274-023-5708-9 | N | 0
CuI,ODE,OA,OLA,Cs2CO3,ZnI2 |  | Cs3Cu2I5 | 25 | 100 | 15 | 0.4 | Cs2CO3 | 0.8 | CuI | 0.4 | ZnI2 | 4.559 | OLA | 4.726 | OA | 46.875 | ODE | [8 empty] | 19.74 | 21.99 | rod | 102 | 10.1039/D1QM00481F | Y | ?
CuI,ODE,OA,OLA,Cs2CO3,ZnI2 |  | Cs3Cu2I5 | 25 | 100 | 15 | 0.4 | Cs2CO3 | 0.8 | CuI | 0.8 | ZnI2 | 4.559 | OLA | 4.726 | OA | 46.875 | ODE | [8 empty] | 10.94 | 22.12 | rod | 304 | 10.1039/D1QM00481F | Y | ?
CuI,ODE,OA,OLA,Cs2CO3,ZnI2 |  | Cs3Cu2I5 | 25 | 100 | 15 | 0.4 | Cs2CO3 | 0.8 | CuI | 1.2 | ZnI2 | 4.559 | OLA | 4.726 | OA | 46.875 | ODE | [8 empty] | 9.8 | 8.8 | rectangle | 428 | 10.1039/D1QM00481F | Y | ?
CuI,ODE,OA,OLA,Cs2CO3,ZnI2 |  | Cs3Cu2I5 | 25 | 100 | 15 | 0.4 | Cs2CO3 | 0.8 | CuI | 1.8 | ZnI2 | 4.559 | OLA | 4.726 | OA | 46.875 | ODE | [8 empty] | 15.21 | 21.62 | rectangle | 214 | 10.1039/D1QM00481F | Y | ?
CuI,ODE,OA,OLA,Cs2CO3,ZnI2 |  | Cs3Cu2I5 | 25 | 120 | 15 | 0.4 | Cs2CO3 | 0.8 | CuI | 1.2 | ZnI2 | 4.559 | OLA | 4.726 | OA | 46.875 | ODE | [8 empty] | 13.28 | 13.58 | rectangle | 268 | 10.1039/D1QM00481F | Y | ?
CuI,ODE,OA,OLA,Cs2CO3,ZnI2 |  | Cs3Cu2I5 | 25 | 140 | 15 | 0.4 | Cs2CO3 | 0.8 | CuI | 1.2 | ZnI2 | 4.559 | OLA | 4.726 | OA | 46.875 | ODE | [8 empty] | 13.7 | 13.81 | rectangle | 265 | 10.1039/D1QM00481F | Y | ?
CuI,ODE,OA,OLA,Cs2CO3,ZnI2 |  | Cs3Cu2I5 | 25 | 160 | 15 | 0.4 | Cs2CO3 | 0.8 | CuI | 1.2 | ZnI2 | 4.559 | OLA | 4.726 | OA | 46.875 | ODE | [8 empty] | 14.08 | 15.42 | cube | 189 | 10.1039/D1QM00481F | Y | ?
CuBr,ODE,OA,OLA,Cs2CO3,ZnBr2 |  | Cs3Cu2Br5 | 25 | 100 | 15 | 0.4 | Cs2CO3 | 0.8 | CuBr | 1.2 | ZnBr2 | 4.559 | OLA | 4.726 | OA | 46.875 | ODE | [8 empty] | 17.11 | 14.2 | cube | 227 | 10.1039/D1QM00481F | Y | ?
CuCl,ODE,OA,OLA,Cs2CO3,MnCl2 |  | Cs3Cu2Cl5 | 25 | 100 | 15 | 0.4 | Cs2CO3 | 0.8 | CuCl | 1.2 | MnCl2 | 4.559 | OLA | 4.726 | OA | 46.875 | ODE | [8 empty] | 22.38 | 18.04 | cube | 133 | 10.1039/D1QM00481F | Y | ?
CuI,ODE,OA,OLA | Cs2CO3,OA,ODE | Cs3Cu2I5 | 70 | 70 | 0.5 | 0.4 | CuI | 2.138 | OA | 1.52 | OLA | 40.067 | ODE | 0.176 | Cs2CO3 | [10 empty] | 20 | 12.5 | sphere | ? | 10.1002/ange.201909129 | N | 0
CuBr,ODE,OA,OLA | Cs2CO3,OA,ODE | Cs3Cu2Br5 | 70 | 70 | 0.5 | 0.4 | CuBr | 2.138 | OA | 1.52 | OLA | 40.067 | ODE | 0.176 | Cs2CO3 | [10 empty] | 47.96 | 23.2 | sphere | 62 | 10.1002/ange.201909129 | Y | 0
CuI,ODE,OA,OLA | Cs2CO3,OA,ODE | Cs3Cu2I5 | 110 | 110 | 0.167 | 1.22 | CuI | 0.421 | Cs2CO3 | 10.787 | OA | 9.118 | OLA | 68.051 | ODE | [10 empty] | 43 | 13.95 | hexagon | 52 | 10.1021/acs.chemmater.9b03250 | N | 0
CuI,ODE,OA,OLA | Cs2CO3,OA,ODE | Cs3Cu2I5 | 70 | 70 | 0.167 | 1.22 | CuI | 0.421 | Cs2CO3 | 10.787 | OA | 9.118 | OLA | 68.051 | ODE | [10 empty] | 153.4 | 23.62 | Irregular shape | 20 | 10.1021/acs.chemmater.9b03250 | Y | 0
CuI,ODE,OA,OLA | Cs2CO3,OA,ODE | CsCu2I3 | 160 | 160 | 0.167 | 0.75 | CuI | 0.0468 | Cs2CO3 | 6.45 | OA | 6.0787 | OLA | 49.228 | ODE | [10 empty] | 124.76 | 26.05 | rod | 36 | 10.1021/acs.chemmater.9b03250 | Y | 0
CuAc2,Cs2CO3,OA,ODE | I2,OLA,ODE | Cs3Cu2I5 | 120 | 120 | 0.167 | 0.1 | CuAc2 | 0.05 | Cs2CO3 | 5.0414 | OA | 17.292 | ODE | 0.81 | OLA | 0.159 | I2 | [8 empty] | 16.68 | 9.1 | rectangle | 338 | 10.1002/smll.201905226 | Y | 0
CuAc2,Cs2CO3,OA,ODE | HBr,OLA | Cs3Cu2Br5 | 120 | 120 | 0.167 | 0.1 | CuAc2 | 0.05 | Cs2CO3 | 5.0414 | OA | 15.625 | ODE | 1.52 | OLA | 0.55 | HBr | [8 empty] | 17.03 | 11.92 | rectangle | 300 | 10.1002/smll.201905226 | Y | 0
CuAc2,Cs2CO3,OA,ODE | HCl,OLA | Cs3Cu2Cl5 | 120 | 120 | 0.167 | 0.1 | CuAc2 | 0.05 | Cs2CO3 | 1.575 | OA | 15.625 | ODE | 1.52 | OLA | 0.55 | HCl | [8 empty] | 14.03 | 12.29 | cube | 342 | 10.1002/smll.201905226 | Y | 0
CuI,ODE,OA,OLA | Cs2CO3,OA,ODE | Cs3Cu2I5 | 70 | 70 | 0.167 | 0.4 | CuI | 3.0394 | OLA | 3.892 | OA | 43.015 | ODE | 0.235 | Cs2CO3 | [10 empty] | 22.1 | 6.79 | sphere | ? | 10.1039/D3TC02362A | N | 0
CuI,ODE,OA,OLA | Cs2CO3,OA,ODE | Cs3Cu2I5 | 70 | 70 | 0.167 | 0.4 | CuI | 3.0394 | OLA | 3.299 | OA | 33.603 | ODE | 0.047 | Cs2CO3 | [10 empty] | 12.2 | 8.2 | sphere | ? | 10.1039/D3TC02362A | N | 0
CuI,ODE,OA,OLA | Cs2CO3,OA,ODE | Cs3Cu2I5 | 70 | 70 | 0.167 | 0.4 | CuI | 3.0394 | OLA | 3.225 | OA | 32.426 | ODE | 0.0235 | Cs2CO3 | [10 empty] | 10 | 7 | sphere | ? | 10.1039/D3TC02362A | N | 0
CuI,ODE,OA,OLA | Cs2CO3,OA,ODE | Cs3Cu2I5 | 70 | 70 | 0.167 | 0.4 | CuI | 3.0394 | OLA | 3.188 | OA | 31.838 | ODE | 0.0118 | Cs2CO3 | [10 empty] | 8.9 | 12.36 | sphere | ? | 10.1039/D3TC02362A | N | 0
CuI,ODE,OA,OLA | Cs2CO3,OA,ODE | Cs3Cu2I5 | 70 | 70 | 0.167 | 0.4 | CuI | 3.0394 | OLA | 2.317 | OA | 43.015 | ODE | 0.235 | Cs2CO3 | [10 empty] | 26.5 | 8.68 | rhombus | ? | 10.1039/D3TC02362A | N | 0
CuI,ODE,OA,OLA | Cs2CO3,OA,ODE | Cs3Cu2I5 | 70 | 70 | 0.167 | 0.4 | CuI | 3.0394 | OLA | 3.522 | OA | 37.132 | ODE | 0.118 | Cs2CO3 | [10 empty] | 15.9 | 6.29 | sphere | ? | 10.1039/D3TC02362A | N | 0
CuI,ODE,OA,OLA | Cs2CO3,OA,ODE | Cs3Cu2I5 | 70 | 70 | 0.167 | 0.4 | CuI | 3.0394 | OLA | 4.263 | OA | 48.897 | ODE | 0.353 | Cs2CO3 | [10 empty] | 31.1 | 11.9 | sphere | ? | 10.1039/D3TC02362A | N | 0
CuI,ODE,OA,OLA | Cs2CO3,OA,ODE | Cs3Cu2I5 | 70 | 70 | 0.167 | 0.4 | CuI | 3.0394 | OLA | 4.634 | OA | 54.779 | ODE | 0.47 | Cs2CO3 | [10 empty] | 36.9 | 14.36 | sphere | ? | 10.1039/D3TC02362A | N | 0
CuI,ODE,OA,OLA | Cs2CO3,OA,ODE | Cs3Cu2I5 | 70 | 70 | 0.167 | 0.4 | CuI | 3.0394 | OLA | 5.375 | OA | 66.544 | ODE | 0.705 | Cs2CO3 | [10 empty] | 171.6 | 12.82 | sphere | ? | 10.1039/D3TC02362A | N | 0
CuI,ODE,OA,OLA | Cs2CO3,OA,ODE | Cs3Cu2I5 | 70 | 70 | 10 | 0.4 | CuI | 3.0394 | OLA | 3.299 | OA | 33.603 | ODE | 0.047 | Cs2CO3 | [10 empty] | 20.6 | 7.77 | rod | ? | 10.1039/D3TC02362A | N | 0
CuI,ODE,OA,OLA | Cs2CO3,OA,ODE | Cs3Cu2I5 | 70 | 70 | 30 | 0.4 | CuI | 3.0394 | OLA | 3.299 | OA | 33.603 | ODE | 0.047 | Cs2CO3 | [10 empty] | 13.8 | 10.14 | rod | ? | 10.1039/D3TC02362A | N | 0
CuI,ODE,OA,OLA | Cs2CO3,OA,ODE | Cs3Cu2I5 | 70 | 70 | 60 | 0.4 | CuI | 3.0394 | OLA | 3.299 | OA | 33.603 | ODE | 0.047 | Cs2CO3 | [10 empty] | 15.1 | 10.6 | Irregular shape | ? | 10.1039/D3TC02362A | N | 0
CuI,ODE,OA,OLA | Cs2CO3,OA,ODE | Cs3Cu2I5 | 70 | 70 | 120 | 0.4 | CuI | 3.0394 | OLA | 3.299 | OA | 33.603 | ODE | 0.047 | Cs2CO3 | [10 empty] | 16.6 | 8.43 | rod | ? | 10.1039/D3TC02362A | N | 0
CuI,ODE,OA,OLA | Cs2CO3,OA,ODE | Cs3Cu2I5 | 70 | 70 | 10 | 0.4 | CuI | 3.0394 | OLA | 3.225 | OA | 32.426 | ODE | 0.0235 | Cs2CO3 | [10 empty] | 11.1 | 9 | sphere | ? | 10.1039/D3TC02362A | N | 0
CuI,ODE,OA,OLA | Cs2CO3,OA,ODE | Cs3Cu2I5 | 70 | 70 | 30 | 0.4 | CuI | 3.0394 | OLA | 3.225 | OA | 32.426 | ODE | 0.0235 | Cs2CO3 | [10 empty] | 11.4 | 9.65 | sphere | ? | 10.1039/D3TC02362A | N | 0
CuI,ODE,OA,OLA | Cs2CO3,OA,ODE | Cs3Cu2I5 | 70 | 70 | 60 | 0.4 | CuI | 3.0394 | OLA | 3.225 | OA | 32.426 | ODE | 0.0235 | Cs2CO3 | [10 empty] | 16.6 | 7.23 | sphere | ? | 10.1039/D3TC02362A | N | 0
CuI,ODE,OA,OLA | Cs2CO3,OA,ODE | Cs3Cu2I5 | 70 | 70 | 120 | 0.4 | CuI | 3.0394 | OLA | 3.225 | OA | 32.426 | ODE | 0.0235 | Cs2CO3 | [10 empty] | 14 | 7.14 | sphere | ? | 10.1039/D3TC02362A | N | 0
CuI,ODE,OA,OLA | Cs2CO3,OA,ODE | Cs3Cu2I5 | 100 | 100 | 0.167 | 0.4 | CuI | 3.0394 | OLA | 3.892 | OA | 43.015 | ODE | 0.235 | Cs2CO3 | [10 empty] | 23.5 | 8.09 | sphere | ? | 10.1039/D3TC02362A | N | 0
CuI,ODE,OA,OLA | Cs2CO3,OA,ODE | Cs3Cu2I5 | 100 | 100 | 0.167 | 0.4 | CuI | 3.0394 | OLA | 3.299 | OA | 33.603 | ODE | 0.047 | Cs2CO3 | [10 empty] | 15.5 | 9.68 | rectangle | ? | 10.1039/D3TC02362A | N | 0
CuI,ODE,OA,OLA | Cs2CO3,OA,ODE | Cs3Cu2I5 | 100 | 100 | 0.167 | 0.4 | CuI | 3.0394 | OLA | 3.225 | OA | 32.426 | ODE | 0.0235 | Cs2CO3 | [10 empty] | 13.2 | 11.36 | Irregular shape | ? | 10.1039/D3TC02362A | N | 0
CuI,ODE,OA,OLA | Cs2CO3,OA,ODE | Cs3Cu2I5 | 80 | 80 | 0.167 | 0.4 | CuI | 3.0394 | OLA | 3.892 | OA | 43.015 | ODE | 0.235 | Cs2CO3 | [10 empty] | 22.7 | 8.81 | sphere | ? | 10.1039/D3TC02362A | N | 0
CuI,ODE,OA,OLA | Cs2CO3,OA,ODE | Cs3Cu2I5 | 80 | 80 | 0.167 | 0.4 | CuI | 3.0394 | OLA | 3.299 | OA | 33.603 | ODE | 0.047 | Cs2CO3 | [10 empty] | 13.4 | 9.7 | rectangle | ? | 10.1039/D3TC02362A | N | 0
CuI,ODE,OA,OLA | Cs2CO3,OA,ODE | Cs3Cu2I5 | 80 | 80 | 0.167 | 0.4 | CuI | 3.0394 | OLA | 3.225 | OA | 32.426 | ODE | 0.0235 | Cs2CO3 | [10 empty] | 10.65 | 8.45 | rectangle | ? | 10.1039/D3TC02362A | N | 0
CuI,ODE,OA,OLA | Cs2CO3,OA,ODE | Cs3Cu2I5 | 120 | 120 | 0.167 | 0.4 | CuI | 3.0394 | OLA | 3.892 | OA | 43.015 | ODE | 0.235 | Cs2CO3 | [10 empty] | 35 | 11.71 | rectangle | ? | 10.1039/D3TC02362A | N | 0
CuI,ODE,OA,OLA | Cs2CO3,OA,ODE | Cs3Cu2I5 | 120 | 120 | 0.167 | 0.4 | CuI | 3.0394 | OLA | 3.299 | OA | 33.603 | ODE | 0.047 | Cs2CO3 | [10 empty] | ? | ? | rod | ? | 10.1039/D3TC02362A | N | 0
CuI,ODE,OA,OLA | Cs2CO3,OA,ODE | Cs3Cu2I5 | 120 | 120 | 0.167 | 0.4 | CuI | 3.0394 | OLA | 3.225 | OA | 32.426 | ODE | 0.0235 | Cs2CO3 | [10 empty] | ? | ? | rod | ? | 10.1039/D3TC02362A | N | 0
CuI,ODE,OA,OLA | Cs2CO3,OA,ODE | CsCu2I3 | 140 | 140 | 0.167 | 0.4 | CuI | 3.0394 | OLA | 3.892 | OA | 43.015 | ODE | 0.235 | Cs2CO3 | [10 empty] | ? | ? | rod | ? | 10.1039/D3TC02362A | N | 0
CuI,ODE,OA,OLA | Cs2CO3,OA,ODE | CsCu2I3 | 140 | 140 | 0.167 | 0.4 | CuI | 3.0394 | OLA | 3.299 | OA | 33.603 | ODE | 0.047 | Cs2CO3 | [10 empty] | ? | ? | rod | ? | 10.1039/D3TC02362A | N | 0
CuI,ODE,OA,OLA | Cs2CO3,OA,ODE | CsCu2I3 | 140 | 140 | 0.167 | 0.4 | CuI | 3.0394 | OLA | 3.225 | OA | 32.426 | ODE | 0.0235 | Cs2CO3 | [10 empty] | ? | ? | rod | ? | 10.1039/D3TC02362A | N | 0
CuI,ODE,OA,OLA | Cs2CO3,OA,ODE | CsCu2I3 | 160 | 160 | 0.167 | 0.4 | CuI | 3.0394 | OLA | 3.892 | OA | 43.015 | ODE | 0.235 | Cs2CO3 | [10 empty] | ? | ? | rod | ? | 10.1039/D3TC02362A | N | 0
CuI,ODE,OA,OLA | Cs2CO3,OA,ODE | CsCu2I3 | 160 | 160 | 0.167 | 0.4 | CuI | 3.0394 | OLA | 3.299 | OA | 33.603 | ODE | 0.047 | Cs2CO3 | [10 empty] | ? | ? | rod | ? | 10.1039/D3TC02362A | N | 0
CuI,ODE,OA,OLA | Cs2CO3,OA,ODE | CsCu2I3 | 160 | 160 | 0.167 | 0.4 | CuI | 3.0394 | OLA | 3.225 | OA | 32.426 | ODE | 0.0235 | Cs2CO3 | [10 empty] | ? | ? | rod | ? | 10.1039/D3TC02362A | N | 0
CuBr,ODE,OA,OLA | Cs2CO3,OA,ODE | Cs3Cu2Br5 | 150 | 150 | 0.167 | 0.4 | CuBr | 3.0394 | OLA | 3.892 | OA | 43.015 | ODE | 0.235 | Cs2CO3 | [10 empty] | 46.7 | 10.71 | sphere | ? | 10.1039/D3TC02362A | N | 0
CuBr,ODE,OA,OLA | Cs2CO3,OA,ODE | Cs3Cu2Br5 | 150 | 150 | 0.167 | 0.4 | CuBr | 3.0394 | OLA | 3.299 | OA | 33.603 | ODE | 0.047 | Cs2CO3 | [10 empty] | 23.9 | 15.06 | sphere | ? | 10.1039/D3TC02362A | N | 0
CuBr,ODE,OA,OLA | Cs2CO3,OA,ODE | Cs3Cu2Br5 | 150 | 150 | 0.167 | 0.4 | CuBr | 3.0394 | OLA | 3.225 | OA | 32.426 | ODE | 0.0235 | Cs2CO3 | [10 empty] | 19.5 | 14.36 | cube | ? | 10.1039/D3TC02362A | N | 0
CuCl,ODE,OA,OLA | Cs2CO3,OA,ODE | Cs3Cu2Cl5 | 150 | 150 | 0.167 | 0.4 | CuCl | 3.0394 | OLA | 3.892 | OA | 43.015 | ODE | 0.235 | Cs2CO3 | [10 empty] | 235 | 10.3 | cube | ? | 10.1039/D3TC02362A | N | 0
CuCl,ODE,OA,OLA | Cs2CO3,OA,ODE | Cs3Cu2Cl5 | 150 | 150 | 0.167 | 0.4 | CuCl | 3.0394 | OLA | 3.299 | OA | 33.603 | ODE | 0.047 | Cs2CO3 | [10 empty] | 29.3 | 10.92 | Irregular shape | ? | 10.1039/D3TC02362A | N | 0
CuCl,ODE,OA,OLA | Cs2CO3,OA,ODE | Cs3Cu2Cl5 | 150 | 150 | 0.167 | 0.4 | CuCl | 3.0394 | OLA | 3.225 | OA | 32.426 | ODE | 0.0235 | Cs2CO3 | [10 empty] | 22.7 | 11.01 | Irregular shape | ? | 10.1039/D3TC02362A | N | 0
CuCl,ODE,OA,OLA | Cs2CO3,OA,ODE | Cs3Cu2I5 | 70 | 70 | 0.5 | 0.8 | CuI | 55.966 | ODE | 5.958 | OA | 3.0394 | OLA | 0.8 | Cs2CO3 | [10 empty] | 26.85 | 19.89 | sphere | ? | 10.1002/adom.202202883 | N | 0
CuCl,ODE,OA,OLA,ZnI2 | Cs2CO3,OA,ODE | Cs3Cu2I5 | 70 | 70 | 0.5 | 0.8 | CuI | 55.966 | ODE | 5.958 | OA | 3.0394 | OLA | 0.8 | Cs2CO3 | 0.6 | ZnI2 | [8 empty] | 29 | 9.12 | sphere | ? | 10.1002/adom.202202883 | N | 0
CuCl,ODE,OA,OLA | Cs2CO3,OA,ODE | Cs3Cu2I5 | 150 | 150 | 0.5 | 0.8 | CuI | 55.966 | ODE | 5.958 | OA | 3.0394 | OLA | 0.8 | Cs2CO3 | [10 empty] | 58.3 | 22.13 | sphere | ? | 10.1002/adom.202202883 | N | 0
CuCl,ODE,OA,OLA,ZnI2 | Cs2CO3,OA,ODE | Cs3Cu2I5 | 150 | 150 | 0.5 | 0.8 | CuI | 55.966 | ODE | 5.958 | OA | 3.0394 | OLA | 0.8 | Cs2CO3 | 0.6 | ZnI2 | [8 empty] | 19 | 12.53 | cube | ? | 10.1002/adom.202202883 | N | 0
CuCl,ODE,OA,OLA | Cs2CO3,OA,ODE | Cs3Cu2I5 | 180 | 180 | 0.5 | 0.8 | CuI | 55.966 | ODE | 5.958 | OA | 3.0394 | OLA | 0.8 | Cs2CO3 | [10 empty] | 54.15 | 16.39 | sphere | ? | 10.1002/adom.202202883 | N | 0
CuCl,ODE,OA,OLA,ZnI2 | Cs2CO3,OA,ODE | Cs3Cu2I5 | 180 | 180 | 0.5 | 0.8 | CuI | 55.966 | ODE | 5.958 | OA | 3.0394 | OLA | 0.8 | Cs2CO3 | 0.6 | ZnI2 | [8 empty] | 16.52 | 8.73 | cube | ? | 10.1002/adom.202202883 | N | 0
CuCl,ODE,OA,OLA,ZnI2 | Cs2CO3,OA,ODE | Cs3Cu2I5 | 180 | 180 | 0.5 | 0.8 | CuI | 55.966 | ODE | 5.958 | OA | 3.0394 | OLA | 0.8 | Cs2CO3 | 0.4 | ZnI2 | [8 empty] | 23.65 | 8.88 | sphere | ? | 10.1002/adom.202202883 | N | 0
CuCl,ODE,OA,OLA,ZnI2 | Cs2CO3,OA,ODE | Cs3Cu2I5 | 180 | 180 | 0.5 | 0.8 | CuI | 55.966 | ODE | 5.958 | OA | 3.0394 | OLA | 0.8 | Cs2CO3 | 0.8 | ZnI2 | [8 empty] | 28.8 | 13.97 | rectangle | 109 | 10.1002/adom.202202883 | Y | 0
CuBr,ODE,HA,HLAM | Cs2CO3,OA,ODE | Cs3Cu2Br5 | 70 | 70 | 0.4167 | 0.04 | CuBr | 40.039 | ODE | 0.175 | Cs2CO3 | 0.591 | OA | 1.6 | HA | 1.6 | HLAM | [8 empty] | 90 | 15.56 | Irregular shape | ? | 10.1021/acsanm.1c01642 | N | 0
CuBr,ODE,NA,NLA | Cs2CO3,OA,ODE | Cs3Cu2Br5 | 70 | 70 | 0.4167 | 0.04 | CuBr | 40.039 | ODE | 0.175 | Cs2CO3 | 0.591 | OA | 1.6 | NA | 1.6 | NLA | [8 empty] | 25 | 4 | cube | ? | 10.1021/acsanm.1c01642 | N | 0
CuBr,ODE,OA,OLA | Cs2CO3,OA,ODE | Cs3Cu2Br5 | 70 | 70 | 0.4167 | 0.04 | CuBr | 40.039 | ODE | 0.175 | Cs2CO3 | 2.191 | OA | 1.6 | OLA | [10 empty] | 22 | 4.54 | sphere | ? | 10.1021/acsanm.1c01642 | N | 0
CuBr,ODE,NA,OLA | Cs2CO3,OA,ODE | Cs3Cu2Br5 | 70 | 70 | 0.4167 | 0.04 | CuBr | 40.039 | ODE | 0.175 | Cs2CO3 | 0.591 | OA | 1.6 | NA | 1.6 | OLA | [8 empty] | 32.4 | 15.74 | Irregular shape | ? | 10.1021/acsanm.1c01642 | N | 0
CuBr,ODE,OA,OLA | Cs2CO3,OA,ODE | Cs3Cu2Br5 | 100 | 100 | 0.4167 | 0.04 | CuBr | 40.039 | ODE | 0.175 | Cs2CO3 | 2.191 | OA | 1.6 | OLA | [10 empty] | 27 | 7.41 | sphere | ? | 10.1021/acsanm.1c01642 | N | 0
CuBr,ODE,OA,OLA | Cs2CO3,OA,ODE | Cs3Cu2Br5 | 130 | 130 | 0.4167 | 0.04 | CuBr | 40.039 | ODE | 0.175 | Cs2CO3 | 2.191 | OA | 1.6 | OLA | [10 empty] | 43 | 9.3 | sphere | ? | 10.1021/acsanm.1c01642 | N | 0
CuBr,ODE,OA,OLA | Cs2CO3,OA,ODE | Cs3Cu2Br5 | 160 | 160 | 0.4167 | 0.04 | CuBr | 40.039 | ODE | 0.175 | Cs2CO3 | 2.191 | OA | 1.6 | OLA | [10 empty] | 125 | 17.6 | rectangle | ? | 10.1021/acsanm.1c01642 | N | 0
CuCl,ODE,OA,OLA | Cs2CO3,OA,ODE | Cs3Cu2Cl5 | 120 | 120 | 0.5 | 0.4 | CuCl | 1.52 | OLA | 40.039 | ODE | 2.166 | OA | 0.176 | Cs2CO3 | [10 empty] | 32.78 | 21.96 | sphere | 99 | 10.1364/PRJ.409398 | Y | 0
CuCl,ODE,OA,OLA | Cs2CO3,OA,ODE | CsCu2Cl3 | 70 | 70 | 0.5 | 0.4 | CuCl | 1.52 | OLA | 40.039 | ODE | 2.166 | OA | 0.176 | Cs2CO3 | [10 empty] | 437.49 | 36.2 | Irregular shape | 9 | 10.1364/PRJ.409398 | Y | 0
CsAc,CuAc2,OA,OLA,ODE | BC,ODE | Cs2CuCl4 | 120 | 120 | 0.167 | 0.07 | CsAc | 0.1 | CuAc2 | 3.151 | OA | 1.52 | OLA | 17.1875 | ODE | 0.412 | BC | [8 empty] | 24 | 8.75 | cube | ? | 10.3390/cryst13060864 | N | 0
CsAc,CuAc2,OA,OLA,ODE | BB,ODE | Cs3Cu2Br5 | 120 | 120 | 0.167 | 0.07 | CsAc | 0.1 | CuAc2 | 3.151 | OA | 1.52 | OLA | 17.1875 | ODE | 0.412 | BB | [8 empty] | 19.63 | 21.36 | rod | 239 | 10.3390/cryst13060864 | Y | 0
CuCl2*2H2O,OA,OLA,ODE | Cs2CO3,OA,ODE | Cs3Cu2Cl5 | 130 | 130 | 5 | 0.188 | CuCl2 | 1.65 | OA | 1.52 | OLA | 16.801 | ODE | 0.0235 | Cs2CO3 | [10 empty] | 24.57 | 16.64 | sphere | 42 | 10.1016/j.jallcom.2022.163924 | Y | 0
CuCl2*2H2O,OA,OLA,ODE | Cs2CO3,OA,ODE | Cs3Cu2Cl5 | 170 | 170 | 5 | 0.188 | CuCl2 | 1.65 | OA | 1.52 | OLA | 16.801 | ODE | 0.0235 | Cs2CO3 | [10 empty] | 172.09 | 50.1 | rod | 15 | 10.1016/j.jallcom.2022.163924 | Y | 0
toluene | CsCl,CuCl,DMSO | Cs3Cu2Cl5 | 25 | 25 | 0.167 | 0.016 | CsCl | 0.008 | CuCl | 2.816 | DMSO | 47.319 | toluene | [12 empty] | 2.68 | 29.66 | sphere | ? | 10.1021/acs.chemmater.0c00280 | N | 0
toluene | CsBr,CuBr,DMSO | Cs3Cu2Br5 | 25 | 25 | 0.167 | 0.016 | CsBr | 0.008 | CuBr | 2.816 | DMSO | 47.319 | toluene | [12 empty] | 2.98 | 32.05 | sphere | ? | 10.1021/acs.chemmater.0c00280 | N | 0
toluene | CsI,CuI,DMSO | Cs3Cu2I5 | 25 | 25 | 0.167 | 0.016 | CsI | 0.008 | CuI | 2.816 | DMSO | 65.822 | ISA | [12 empty] | 3.61 | 26.01 | sphere | ? | 10.1021/acs.chemmater.0c00280 | N | 0
CuCl,OA,OLA,ODE,NaCl | Cs2CO3,OA,ODE | Cs3Cu2Cl5 | 180 | 180 | 0.167 | 1.176 | CuCl | 0.024 | NaCl | 96.875 | ODE | 17.33 | OA | 4.559 | OLA | 0.44 | Cs2CO3 | [8 empty] | 33.2 | 42.8 | sphere | ? | 10.1021/acsanm.3c04311 | N | 0
CuCl,OA,OLA,ODE | Cs2CO3,OA,ODE | Cs3Cu2Cl5 | 180 | 180 | 0.167 | 1.176 | CuCl | 96.875 | ODE | 17.33 | OA | 4.559 | OLA | 0.44 | Cs2CO3 | [10 empty] | 38.89 | 38.96 | sphere | ? | 10.1021/acsanm.3c04311 | N | 0
CuAc2,OA,ODE,NH4Cl,OLA | Cs2CO3,OA,ODE | Cs3Cu2Cl5 | 120 | 120 | 0.167 | 0.2 | CuAc2 | 3.004 | OA | 31.275 | ODE | 1.234 | NH4Cl | 3.0394 | OLA | 0.1 | Cs2CO3 | [8 empty] | 10.98 | 4.64 | sphere | 206 | 10.1021/acs.chemmater.2c03336 | N | 0
CuI,OA,OLA,ODE | Cs2CO3,OA,ODE | Cs3Cu2I5 | 70 | 70 | 0.5 | 0.8 | CuI | 4.277 | OA | 80.133 | ODE | 3.0394 | OLA | 0.352 | Cs2CO3 | [10 empty] | 36.17 | 10.84 | sphere | 79 | 10.1021/acsami.2c11202 | Y | 0
Y(acac)3,CsAc,NaAc,ODE,OA,OLA | TMSCl | Cs2NaYCl6 | 160 | 200 | 10 | 0.625 | Y(acac)3 | 0.75 | CsAc | 0.4 | NaAc | 18.75 | ODE | 7.877 | OA | 1.976 | OLA | 3.152 | TMSCl | [6 empty] | 14.83 | 28.94 | rectangle | ? | 10.1021/acs.jpclett.2c02351 | N | 0
Y(acac)3,CsAc,NaAc,ODE,OA,OLA,SbAc3 | TMSCl | Cs2NaYCl6 | 160 | 200 | 10 | 0.625 | Y(acac)3 | 0.75 | CsAc | 0.4 | NaAc | 18.75 | ODE | 7.877 | OA | 1.976 | OLA | 3.152 | TMSCl | 0.025 | SbAc3 |  |  |  |  | 17.82 | 43 | rectangle | ? | 10.1021/acs.jpclett.2c02351 | N | 0
FeAc2,ODE,OA,OLA,NH4Cl | Cs2CO3,OA,ODE | Cs3FeCl5 | 200 | 200 | 0.0167 | 0.2 | FeAc2 | 31.25 | ODE | 3.15 | OA | 3.0394 | OLA | 1.218 | NH4Cl | 0.1 | Cs2CO3 | [8 empty] | 14.1 | 9.93 | cube | 306 | 10.1021/acs.inorgchem.2c02155 | N | 0
FeAc2,ODE,OA,OLA,NH4Br | Cs2CO3,OA,ODE | Cs3FeBr5 | 200 | 200 | 0.0167 | 0.2 | FeAc2 | 29.6875 | ODE | 2.836 | OA | 1.52 | OLA | 0.609 | NH4Br | 0.05 | Cs2CO3 | [8 empty] | 34.1 | 25.22 | cube | 155 | 10.1021/acs.inorgchem.2c02155 | N | 0
CoAc2,ODE,OA,OLA,NH4Cl | Cs2CO3,OA,ODE | Cs3CoCl5 | 180 | 180 | 0.0167 | 0.2 | CoAc2 | 31.25 | ODE | 3.15 | OA | 3.0394 | OLA | 1.218 | NH4Cl | 0.1 | Cs2CO3 | [8 empty] | 9.8 | 13.27 | sphere | 581 | 10.1021/acs.inorgchem.2c02155 | N | 0
CoAc2,ODE,OA,OLA,NH4Br | Cs2CO3,OA,ODE | Cs3CoBr5 | 160 | 160 | 0.0167 | 0.2 | CoAc2 | 29.6875 | ODE | 2.836 | OA | 1.52 | OLA | 0.609 | NH4Br | 0.05 | Cs2CO3 | [8 empty] | 10.4 | 8.65 | sphere | 718 | 10.1021/acs.inorgchem.2c02155 | N | 0
Ni(acac)2,ODE,OA,OLA,NH4Cl | Cs2CO3,OA,ODE | CsNiCl3 | 220 | 220 | 0.0167 | 0.2 | Ni(acac)2 | 29.6875 | ODE | 2.836 | OA | 1.52 | OLA | 0.609 | NH4Cl | 0.05 | Cs2CO3 | [8 empty] | 13.1 | 14.5 | sphere | 332 | 10.1021/acs.inorgchem.2c02155 | N | 0
Ni(acac)2,ODE,OA,OLA,NH4Br | Cs2CO3,OA,ODE | CsNiBr3 | 250 | 250 | 10 | 0.2 | Ni(acac)2 | 29.6875 | ODE | 2.836 | OA | 1.52 | OLA | 0.609 | NH4Br | 0.05 | Cs2CO3 | [8 empty] | 22.2 | 23.87 | Irregular shape | 73 | 10.1021/acs.inorgchem.2c02155 | N | 0
CoAc2,ODE,OA,OLA,NH4Cl | Cs2CO3,OA,ODE | Cs3CoCl5 | 200 | 200 | 0.0167 | 0.2 | CoAc2 | 31.25 | ODE | 3.15 | OA | 3.0394 | OLA | 1.218 | NH4Cl | 0.1 | Cs2CO3 | [8 empty] | 14.19 | 21.31 | sphere | 352 | 10.1021/acs.inorgchem.2c02155 | Y | 0
CoAc2,ODE,OA,OLA,NH4Cl | Cs2CO3,OA,ODE | Cs2CoCl4 | 230 | 230 | 0.0167 | 0.2 | CoAc2 | 31.25 | ODE | 3.15 | OA | 3.0394 | OLA | 1.218 | NH4Cl | 0.1 | Cs2CO3 | [8 empty] | 28.99 | 39.82 | rod | 88 | 10.1021/acs.inorgchem.2c02155 | Y | 0
CoAc2,ODE,OA,OLA,NH4Cl | Cs2CO3,OA,ODE | Cs2CoCl4 | 250 | 250 | 0.0167 | 0.2 | CoAc2 | 31.25 | ODE | 3.15 | OA | 3.0394 | OLA | 1.218 | NH4Cl | 0.1 | Cs2CO3 | [8 empty] | 28.32 | 39.59 | rod | 72 | 10.1021/acs.inorgchem.2c02155 | Y | 0
ISA | CsBr,CuBr2,DMSO | Cs2CuBr4 | 25 | 25 | 1 | 2 | CsBr | 1 | CuBr2 | 563.164 | DMSO | 13164.473 | ISA | [12 empty] | 8.2 | 13.41 | sphere | ? | 10.1021/acscatal.2c00037 | N | 0
ISA | CsBr,PbBr2,DMSO | CsPbBr3-1 | 25 | 25 | 1 | 1 | CsBr | 1 | PbBr2 | 563.164 | DMSO | 13164.473 | ISA | [12 empty] | 8.8 | 14.77 | cube | ? | 10.1021/acscatal.2c00037 | N | 0
CuCl,OLA,OA,ODE | K2CO3,OA,ODE | K2CuCl3 | 180 | 180 | 0.0167 | 0.1 | K2CO3 | 1.891 | OA | 19.53 | ODE | 0.2 | CuCl | 0.304 | OLA | [10 empty] | 1492.7 | 33.77 | rectangle | 15 | 10.1021/acsanm.1c03586 | Y | 0
CuBr,OLA,OA,ODE | K2CO3,OA,ODE | K2CuBr3 | 180 | 180 | 0.0167 | 0.1 | K2CO3 | 2.363 | OA | 23.4375 | ODE | 0.2 | CuBr | 0.76 | OLA | [10 empty] | 57.89 | 66.68 | rod | 9 | 10.1021/acsanm.1c03586 | Y | 0
CuCl,OLA,OA,ODE | Rb2CO3,OA,ODE | Rb2CuCl3 | 150 | 150 | 0.0167 | 0.0935 | Rb2CO3 | 4.182 | OA | 45.853 | ODE | 0.4 | CuCl | 3.0394 | OLA | [10 empty] | 149.54 | 26.59 | sphere | 22 | 10.1021/acsanm.1c03586 | Y | 0
InCl3,ODE,OA,OLA,HCl,H2O | Cs2CO3,OA,ODE | Cs2InCl5·H2O | 230 | 230 | 0.0833 | 0.5 | InCl3 | 48.875 | ODE | 3.655 | OA | 3.0394 | OLA | 0.883 | HCl | 5.549 | H2O | 0.16 | Cs2CO3 | [6 empty] | 13 | 20.77 | hexagon | ? | 10.1021/acs.jpcc.1c08720 | N | 0
InCl3,ODE,OA,OLA,HCl,H2O,SbCl3 | Cs2CO3,OA,ODE | Cs2InCl5·H2O | 230 | 230 | 0.0833 | 0.5 | InCl3 | 48.875 | ODE | 3.655 | OA | 3.0394 | OLA | 0.883 | HCl | 5.549 | H2O | 0.16 | Cs2CO3 | 0.25 | SbCl3 |  |  |  |  | 10.5 | 23.81 | cube | ? | 10.1021/acs.jpcc.1c08720 | N | 0
CuAc2,InCl3,OLA,HI,H2O,OA,ODE | Cs2CO3,OA,ODE | Cs5Cu3Cl6I2 | 80 | 80 | 5 | 0.3 | CuAc2 | 0.2 | InCl3 | 4.176 | OLA | 0.198 | HI | 1.448 | H2O | 4.951 | OA | 29.464 | ODE | 0.358 | Cs2CO3 |  |  |  |  | 30 | 4 | rhombus | 100 | 10.1002/smll.202206668 | N | 0
CuAc2,InCl3,OLA,HI,H2O,OA,ODE | Cs2CO3,OA,ODE | Cs5Cu3Cl6I2 | 80 | 80 | 0.167 | 0.3 | CuAc2 | 0.2 | InCl3 | 4.176 | OLA | 0.198 | HI | 1.448 | H2O | 4.951 | OA | 29.464 | ODE | 0.358 | Cs2CO3 |  |  |  |  | 10.5 | 33.33 | sphere | 100 | 10.1002/smll.202206668 | N | 0
CuAc2,InCl3,OLA,HI,H2O,OA,ODE | Cs2CO3,OA,ODE | Cs5Cu3Cl6I2 | 80 | 80 | 0.333 | 0.3 | CuAc2 | 0.2 | InCl3 | 4.176 | OLA | 0.198 | HI | 1.448 | H2O | 4.951 | OA | 29.464 | ODE | 0.358 | Cs2CO3 |  |  |  |  | 20.83 | 36.73 | sphere | 103 | 10.1002/smll.202206668 | Y | 0
CuAc2,InCl3,OLA,HI,H2O,OA,ODE | Cs2CO3,OA,ODE | Cs5Cu3Cl6I2 | 80 | 80 | 0.5 | 0.3 | CuAc2 | 0.2 | InCl3 | 4.176 | OLA | 0.198 | HI | 1.448 | H2O | 4.951 | OA | 29.464 | ODE | 0.358 | Cs2CO3 |  |  |  |  | 30.3 | 4.95 | rhombus | 100 | 10.1002/smll.202206668 | N | 0
CuAc2,InCl3,OLA,HI,H2O,OA,ODE | Cs2CO3,OA,ODE | Cs5Cu3Cl6I2 | 60 | 60 | 5 | 0.3 | CuAc2 | 0.2 | InCl3 | 4.176 | OLA | 0.198 | HI | 1.448 | H2O | 4.951 | OA | 29.464 | ODE | 0.358 | Cs2CO3 |  |  |  |  | 25.33 | 13.1 | rhombus | 143 | 10.1002/smll.202206668 | Y | 0
CuAc2,InCl3,OLA,HI,H2O,OA,ODE | Cs2CO3,OA,ODE | Cs5Cu3Cl6I2 | 120 | 120 | 5 | 0.3 | CuAc2 | 0.2 | InCl3 | 4.176 | OLA | 0.198 | HI | 1.448 | H2O | 4.951 | OA | 29.464 | ODE | 0.358 | Cs2CO3 |  |  |  |  | 41.65 | 19.42 | sphere | 52 | 10.1002/smll.202206668 | Y | 0
CuAc2,InCl3,OLA,HI,H2O,OA,ODE | Cs2CO3,OA,ODE | Cs5Cu3Cl6I2 | 150 | 150 | 5 | 0.3 | CuAc2 | 0.2 | InCl3 | 4.176 | OLA | 0.198 | HI | 1.448 | H2O | 4.951 | OA | 29.464 | ODE | 0.358 | Cs2CO3 |  |  |  |  | 35.95 | 16.76 | sphere | 77 | 10.1002/smll.202206668 | Y | 0
CuAc2,InCl3,OLA,HI,H2O,OA,ODE | Cs2CO3,OA,ODE | Cs5Cu3Cl6I2 | 80 | 80 | 5 | 0.3 | CuAc2 | 0.2 | InCl3 | 3.566 | OLA | 0.198 | HI | 1.448 | H2O | 4.951 | OA | 29.464 | ODE | 0.358 | Cs2CO3 |  |  |  |  | 15.64 | 12.56 | sphere | 52 | 10.1002/smll.202206668 | Y | 0
CuAc2,InCl3,OLA,HI,H2O,OA,ODE | Cs2CO3,OA,ODE | Cs5Cu3Cl6I2 | 80 | 80 | 5 | 0.3 | CuAc2 | 0.2 | InCl3 | 2.346 | OLA | 0.198 | HI | 1.448 | H2O | 4.951 | OA | 29.464 | ODE | 0.358 | Cs2CO3 |  |  |  |  | 32.87 | 21.98 | rod | 9 | 10.1002/smll.202206668 | Y | 0
CuAc2,InCl3,OLA,HI,H2O,OA,ODE | Cs2CO3,OA,ODE | Cs5Cu3Cl6I2 | 80 | 80 | 5 | 0.3 | CuAc2 | 0.2 | InCl3 | 1.746 | OLA | 0.198 | HI | 1.448 | H2O | 4.951 | OA | 29.464 | ODE | 0.358 | Cs2CO3 |  |  |  |  | 28.67 | 28.52 | rod | 9 | 10.1002/smll.202206668 | Y | 0
CuCl2,SbCl3,OA,OLA,ODE,HCl,H2O | Cs2CO3,OA,ODE | Cs4CuSb2Cl12 | 200 | 200 | 0.0833 | 0.4 | CuCl2 | 0.8 | SbCl3 | 1.719 | OA | 17.045 | ODE | 1.52 | OLA | 0.883 | HCl | 5.549 | H2O | 0.0374 | Cs2CO3 |  |  |  |  | 4.18 | 3.04 | sphere | 16 | 10.1088/1361-6528/ac7ed2 | N | 0
Cs2CO3,CuBr2,OA,OLA,ODE |  | CsBr | 25 | 150 | 30 | 0.2 | Cs2CO3 | 0.2 | CuBr2 | 1.575 | OA | 1.52 | OLA | 31.25 | ODE | [10 empty] | 30.54 | 11.17 | sphere | 65 | 10.1039/D2NJ03140J | N | ?
CuI,OLA,OA,ODE,TMSCl | Cs2CO3,OA,ODE | Cs5Cu3Cl6I2 | 80 | 80 | 0.0833 | 0.299 | CuI | 3.0394 | OLA | 5.672 | OA | 38.125 | ODE | 0.788 | TMSCl | 0.25 | Cs2CO3 | [8 empty] | 19.25 | 6.97 | rhombus | 130 | 10.1039/D2TC01591A | N | 0
CuI,OLA,OA,ODE | Cs2CO3,OA,ODE | Cs3Cu2I5 | 70 | 70 | 0.5 | 0.4 | CuI | 1.52 | OLA | 2.326 | OA | 43.005 | ODE | 0.235 | Cs2CO3 | [10 empty] | 54.9 | 18.77 | cube | 199 | 10.1016/j.jlumin.2022.118927 | Y | 0
CuCl,OLA,OA,ODE | Cs2CO3,OA,ODE | Cs3Cu2Cl5 | 180 | 180 | 0.5 | 0.4 | CuCl | 1.52 | OLA | 2.138 | OA | 40.067 | ODE | 0.176 | Cs2CO3 | [10 empty] | 228.86 | 25.61 | cube | 31 | 10.1016/j.jlumin.2022.118927 | Y | 0
AgAc,InAc3,DPE,OLA,Cs2CO3,OA,BiAc3 | BC,DPE | Cs2AgInCl6 | 80 | 80 | 0.0833 | 0.96 | AgAc | 0.9 | InAc3 | 113.154 | DPE | 6.0787 | OLA | 1 | Cs2CO3 | 12.604 | OA | 6.87 | BC | 0.1 | BiAc3 |  |  |  |  | 17.1 | 14.62 | cube | ? | 10.1039/D1TA08263A | N | 0
AgAc,InAc3,DPE,OLA,Cs2CO3,OA,BiAc3 | BC,DPE | Cs2AgInCl6 | 80 | 80 | 0.0833 | 0.96 | AgAc | 0.5 | InAc3 | 113.154 | DPE | 6.0787 | OLA | 1 | Cs2CO3 | 12.604 | OA | 6.87 | BC | 0.5 | BiAc3 |  |  |  |  | 15.5 | 16.13 | cube | ? | 10.1039/D1TA08263A | N | 0
AgAc,InAc3,DPE,OLA,Cs2CO3,OA,BiAc3,NaAc | BC,DPE | Cs2AgInCl6 | 80 | 80 | 0.0833 | 0.56 | AgAc | 1 | InAc3 | 113.154 | DPE | 6.0787 | OLA | 1 | Cs2CO3 | 12.604 | OA | 6.87 | BC | 0.05 | BiAc3 | 0.4 | NaAc |  |  | 14 | 12.86 | cube | ? | 10.1039/D1TA08263A | N | 0
AgAc,InAc3,DPE,OLA,Cs2CO3,OA,BiAc3,NaAc | BC,DPE | Cs2AgInCl6 | 80 | 80 | 0.0833 | 0.76 | AgAc | 1 | InAc3 | 113.154 | DPE | 6.0787 | OLA | 1 | Cs2CO3 | 12.604 | OA | 6.87 | BC | 0.05 | BiAc3 | 0.2 | NaAc |  |  | 14.1 | 11.35 | cube | ? | 10.1039/D1TA08263A | N | 0
AgAc,InAc3,DPE,OLA,Cs2CO3,OA,BiAc3,KAc | BC,DPE | Cs2KInCl6 | 80 | 80 | 0.0833 | 0.36 | AgAc | 1 | InAc3 | 113.154 | DPE | 6.0787 | OLA | 1 | Cs2CO3 | 12.604 | OA | 6.87 | BC | 0.05 | BiAc3 | 0.6 | KAc |  |  | 4 | 25 | sphere | ? | 10.1039/D1TA08263A | N | 0
AgAc,InAc3,DPE,OLA,Cs2CO3,OA,BiAc3,KAc | BC,DPE | Cs2AgInCl6 | 80 | 80 | 0.0833 | 0.56 | AgAc | 1 | InAc3 | 113.154 | DPE | 6.0787 | OLA | 1 | Cs2CO3 | 12.604 | OA | 6.87 | BC | 0.05 | BiAc3 | 0.4 | KAc |  |  | 6.2 | 43.55 | sphere | ? | 10.1039/D1TA08263A | N | 0
OA,OLA,toluene | CsBr,PbBr2,DMF,CuBr | CsPbBr3-1 | 25 | 25 | 0.0833 | 0.008 | CsBr | 0.0096 | PbBr2 | 0.00288 | CuBr | 5.166 | DMF | 0.0912 | OLA | 1.575 | OA | 47.319 | toluene | [6 empty] | 14.69 | 9.77 | cube | ? | 10.1016/j.jlumin.2021.118413 | N | 0
OA,OLA,toluene | CsBr,PbBr2,DMF,CuBr | Cs4PbBr6 | 25 | 25 | 0.0833 | 0.008 | CsBr | 0.0096 | PbBr2 | 0.00672 | CuBr | 5.166 | DMF | 0.0912 | OLA | 1.575 | OA | 47.319 | toluene | [6 empty] | 12.24 | 10.01 | cube | ? | 10.1016/j.jlumin.2021.118413 | N | 0
ISA | CsBr,AgBr,BiBr3,DMSO | Cs2AgBiBr6 | 25 | 25 | 0.167 | 65.822 | ISA | 1.408 | DMSO | 0.004 | CsBr | 0.002 | AgBr | 0.002 | BiBr3 | [10 empty] | 5 | 20 | sphere | ? | 10.1002/anie.201800660 | N | 0
CsAc,NaAc,InAc3,OA,OLA,ODE | TMSCl | Cs2NaInCl6 | 165 | 175 | 0.0167 | 0.65 | CsAc | 0.45 | NaAc | 0.5 | InAc3 | 8.822 | OA | 2.128 | OLA | 31.25 | ODE | 3.152 | TMSCl | [6 empty] | 12.5 | 8 | cube | ? | 10.1002/anie.201909525 | N | 6
CsAc,NaAc,InAc3,OA,OLA,ODE,AgAc | TMSCl | Cs2NaInCl6 | 165 | 175 | 0.0167 | 0.65 | CsAc | 0.441 | NaAc | 0.5 | InAc3 | 8.822 | OA | 2.128 | OLA | 31.25 | ODE | 3.152 | TMSCl | 0.009 | AgAc |  |  |  |  | 13.13 | 16.25 | cube | ? | 10.1002/anie.201909525 | N | 6
CsAc,NaAc,InAc3,OA,OLA,ODE,AgAc | TMSCl | Cs2NaInCl6 | 165 | 175 | 0.0167 | 0.65 | CsAc | 0.4275 | NaAc | 0.5 | InAc3 | 8.822 | OA | 2.128 | OLA | 31.25 | ODE | 3.152 | TMSCl | 0.0225 | AgAc |  |  |  |  | 13.05 | 10.64 | cube | ? | 10.1002/anie.201909525 | N | 6
CsAc,NaAc,InAc3,OA,OLA,ODE,AgAc | TMSCl | Cs2NaInCl6 | 165 | 175 | 0.0167 | 0.65 | CsAc | 0.405 | NaAc | 0.5 | InAc3 | 8.822 | OA | 2.128 | OLA | 31.25 | ODE | 3.152 | TMSCl | 0.045 | AgAc |  |  |  |  | 9.58 | 8.75 | cube | ? | 10.1002/anie.201909525 | N | 6
CsAc,AgAc,InAc3,OA,OLA,ODE | TMSCl | Cs2AgInCl6 | 165 | 180 | 0.0167 | 0.65 | CsAc | 0.45 | AgAc | 0.5 | InAc3 | 8.822 | OA | 2.128 | OLA | 31.25 | ODE | 3.152 | TMSCl | [6 empty] | 11.97 | 15.85 | cube | 140 | 10.1002/anie.201909525 | Y | 6
CsAc,AgAc,InAc3,OA,OLA,ODE,MnAc2 | TMSCl | Cs2AgInCl6 | 165 | 180 | 0.0167 | 0.65 | CsAc | 0.31 | AgAc | 0.5 | InAc3 | 8.822 | OA | 2.128 | OLA | 31.25 | ODE | 3.152 | TMSCl | 0.14 | MnAc2 |  |  |  |  | 20.64 | 25.08 | cube | 48 | 10.1002/anie.201909525 | Y | 6
CsAc,AgAc,InAc3,OA,OLA,MXY | BC | Cs2AgInCl6 | 100 | 100 | 0.0167 | 0.025 | CsAc | 0.05 | AgAc | 0.05 | InAc3 | 8.176 | MXY | 0.8 | OA | 0.2 | OLA | 0.3 | BC | [6 empty] | 8.9 | 21.35 | cube | 38 | 10.1021/acs.chemmater.8b04202 | N | 0
CsAc,AgAc,SbAc3,OA,OLA,MXY | ETHC | Cs2AgSbCl6 | 100 | 100 | 0.0167 | 0.025 | CsAc | 0.02 | AgAc | 0.05 | SbAc3 | 8.176 | MXY | 1.3 | OA | 0.2 | OLA | 0.6 | ETHC | [6 empty] | 8.3 | 15.66 | cube | 35 | 10.1021/acs.chemmater.8b04202 | N | 0
CsAc,AgAc,SbAc3,OA,OLA,MXY | BC | Cs2AgSbCl6 | 100 | 100 | 0.0167 | 0.025 | CsAc | 0.02 | AgAc | 0.05 | SbAc3 | 8.176 | MXY | 1.3 | OA | 0.2 | OLA | 0.6 | BC | [6 empty] | 12.7 | 28.68 | cube | 184 | 10.1021/acs.chemmater.8b04202 | Y | 0
EAC | CsCl,AgCl,SbCl3,DMSO | Cs2AgSbCl6 | 25 | 25 | 10 | 0.02 | CsCl | 0.01 | AgCl | 0.01 | SbCl3 | 7.04 | DMSO | 102.372 | EAC | [10 empty] | 10.51 | 49.05 | Irregular shape | ? | 10.1039/C9CC07397C | N | 0
EAC,OA | CsCl,AgCl,SbCl3,DMSO | Cs2AgSbCl6 | 25 | 25 | 10 | 0.02 | CsCl | 0.01 | AgCl | 0.01 | SbCl3 | 7.04 | DMSO | 102.372 | EAC | 0.315 | OA | [8 empty] | 4.42 | 17.89 | sphere | ? | 10.1039/C9CC07397C | N | 0
CsAc,AgAc,BiAc3,OA,OLA,ODE | TMSCl | Cs2AgBiCl6 | 140 | 140 | 0.25 | 0.71 | CsAc | 0.5 | AgAc | 0.5 | BiAc3 | 31.25 | ODE | 8.851 | OA | 1.869 | OLA | 2.7 | TMSCl | [6 empty] | 12.91 | 13.08 | cube | 79 | 10.1021/acs.jpclett.9b02168 | N | 0
CsAc,AgAc,BiAc3,OA,OLA,ODE,NaAc | TMSCl | Cs2NaBiCl6 | 140 | 140 | 0.25 | 0.71 | CsAc | 0.125 | AgAc | 0.5 | BiAc3 | 31.25 | ODE | 8.851 | OA | 1.869 | OLA | 2.7 | TMSCl | 0.375 | NaAc |  |  |  |  | 12.74 | 14.55 | cube | 145 | 10.1021/acs.jpclett.9b02168 | N | 0
CsAc,NaAc,BiAc3,OA,OLA,ODE | TMSCl | Cs2NaBiCl6 | 170 | 170 | 0.167 | 0.71 | CsAc | 0.5 | NaAc | 0.5 | BiAc3 | 31.25 | ODE | 8.822 | OA | 1.915 | OLA | 2.7 | TMSCl | [6 empty] | 11 | 12.73 | cube | 100 | 10.1021/acs.chemmater.0c01315 | N | 0
CsAc,NaAc,BiAc3,OA,OLA,ODE | TMSBr | Cs2NaBiBr6 | 150 | 150 | 0.167 | 0.71 | CsAc | 0.5 | NaAc | 0.5 | BiAc3 | 31.25 | ODE | 8.822 | OA | 1.915 | OLA | 2.7 | TMSBr | [6 empty] | 10.8 | 10.19 | cube | 100 | 10.1021/acs.chemmater.0c01315 | N | 0
CsAc,NaAc,BiAc3,OA,OLA,ODE | TMSCl | Cs2NaBiCl6 | 140 | 140 | 0.167 | 0.71 | CsAc | 0.5 | NaAc | 0.5 | BiAc3 | 31.25 | ODE | 8.822 | OA | 1.915 | OLA | 2.7 | TMSCl | [6 empty] | 10 | 9 | cube | 100 | 10.1021/acs.chemmater.0c01315 | N | 0
CsAc,NaAc,BiAc3,OA,OLA,ODE | TMSCl | Cs2NaBiCl6 | 150 | 150 | 0.167 | 0.71 | CsAc | 0.5 | NaAc | 0.5 | BiAc3 | 31.25 | ODE | 8.822 | OA | 1.915 | OLA | 2.7 | TMSCl | [6 empty] | 10.4 | 9.62 | cube | 100 | 10.1021/acs.chemmater.0c01315 | N | 0
CsAc,NaAc,BiAc3,OA,OLA,ODE | TMSCl | Cs2NaBiCl6 | 200 | 200 | 0.167 | 0.71 | CsAc | 0.5 | NaAc | 0.5 | BiAc3 | 31.25 | ODE | 8.822 | OA | 1.915 | OLA | 2.7 | TMSCl | [6 empty] | 9.3 | 18.28 | hexagon | 100 | 10.1021/acs.chemmater.0c01315 | N | 0
CsAc,NaAc,BiAc3,OA,OLA,ODE | TMSCl | Cs2NaBiCl6 | 170 | 170 | 0.167 | 0.71 | CsAc | 0.5 | NaAc | 0.5 | BiAc3 | 31.25 | ODE | 8.822 | OA | 3.83 | OLA | 2.7 | TMSCl | [6 empty] | 12.4 | 17.74 | cube | 100 | 10.1021/acs.chemmater.0c01315 | N | 0
CsAc,AgAc,BiAc3,OA,OLA,ODE | TMSCl | Cs2AgBiCl6 | 140 | 140 | 0.167 | 0.71 | CsAc | 0.5 | AgAc | 0.5 | BiAc3 | 31.25 | ODE | 8.822 | OA | 1.915 | OLA | 2.7 | TMSCl | [6 empty] | 7.9 | 5.06 | cube | ? | 10.1021/acs.chemmater.0c01315 | N | 0
CsAc,AgAc,BiAc3,OA,OLA,ODE | TMSBr | Cs2AgBiBr6 | 140 | 140 | 0.167 | 0.71 | CsAc | 0.5 | AgAc | 0.5 | BiAc3 | 31.25 | ODE | 8.822 | OA | 1.915 | OLA | 2.7 | TMSBr | [6 empty] | 9.5 | 6.32 | cube | ? | 10.1021/acs.chemmater.0c01315 | N | 0
CsAc,BiAc3,OA,OLA,ODE | TMSCl | Cs3Bi2Cl9 | 160 | 160 | 0.25 | 0.25 | CsAc | 0.5 | BiAc3 | 23.75 | ODE | 14.179 | OA | 0.912 | OLA | 4 | TMSCl | [8 empty] | 21.5 | 17.67 | Irregular shape | ? | 10.1021/acs.chemmater.0c01315 | N | 0
CsAc,BiAc3,OA,OLA,ODE | TMSBr | Cs3Bi2Br9 | 160 | 160 | 0.25 | 0.25 | CsAc | 0.5 | BiAc3 | 23.75 | ODE | 14.179 | OA | 0.912 | OLA | 4 | TMSBr | [8 empty] | 28.5 | 14.74 | Irregular shape | ? | 10.1021/acs.chemmater.0c01315 | N | 0
SnCl2,OLA,OA,ODE | Cs2CO3,OA,ODE | Cs2SnCl6 | 220 | 220 | 2 | 0.36 | SnCl2 | 3.0394 | OLA | 3.655 | OA | 45.75 | ODE | 0.16 | Cs2CO3 | [10 empty] | 14.28 | 14.55 | Irregular shape | ? | 10.1021/acs.jpclett.9b03035 | N | 0
SnCl2,OLA,OA,ODE,SbCl3 | Cs2CO3,OA,ODE | Cs2SnCl6 | 220 | 220 | 2 | 0.36 | SnCl2 | 3.0394 | OLA | 3.655 | OA | 45.75 | ODE | 0.16 | Cs2CO3 | 0.036 | SbCl3 | [8 empty] | 20.57 | 15.55 | Irregular shape | ? | 10.1021/acs.jpclett.9b03035 | N | 0
SnCl2,OLA,OA,ODE,SbCl3 | Cs2CO3,OA,ODE | Cs2SnCl6 | 220 | 220 | 2 | 0.36 | SnCl2 | 3.0394 | OLA | 3.655 | OA | 45.75 | ODE | 0.16 | Cs2CO3 | 0.018 | SbCl3 | [8 empty] | 20.51 | 14.64 | Irregular shape | ? | 10.1021/acs.jpclett.9b03035 | N | 0
SnCl2,OLA,OA,ODE,SbCl3 | Cs2CO3,OA,ODE | Cs2SnCl6 | 220 | 220 | 0.167 | 0.36 | SnCl2 | 3.0394 | OLA | 3.655 | OA | 45.75 | ODE | 0.16 | Cs2CO3 | 0.036 | SbCl3 | [8 empty] | 16.64 | 22.79 | Irregular shape | 136 | 10.1021/acs.jpclett.9b03035 | Y | 0
SnCl2,OLA,OA,ODE,SbCl3 | Cs2CO3,OA,ODE | Cs2SnCl6 | 220 | 220 | 0.333 | 0.36 | SnCl2 | 3.0394 | OLA | 3.655 | OA | 45.75 | ODE | 0.16 | Cs2CO3 | 0.036 | SbCl3 | [8 empty] | 15.7 | 20.68 | Irregular shape | 41 | 10.1021/acs.jpclett.9b03035 | Y | 0
SnI4,OLA,OA,ODE | Cs2CO3,OA,ODE | Cs2SnI6 | 220 | 220 | 1 | 0.18 | SnI4 | 1.52 | OLA | 1.828 | OA | 22.875 | ODE | 0.08 | Cs2CO3 | [10 empty] | 2.47 | 33.58 | Irregular shape | ? | 10.1021/acs.chemmater.6b01329 | N | 0
SnI4,OLA,OA,ODE | Cs2CO3,OA,ODE | Cs2SnI6 | 220 | 220 | 5 | 0.18 | SnI4 | 1.52 | OLA | 1.828 | OA | 22.875 | ODE | 0.08 | Cs2CO3 | [10 empty] | ? | ? | rectangle | ? | 10.1021/acs.chemmater.6b01329 | N | 0
SnI4,OLA,OA,ODE | Cs2CO3,OA,ODE | Cs2SnI6 | 220 | 220 | 10 | 0.18 | SnI4 | 1.52 | OLA | 1.828 | OA | 22.875 | ODE | 0.08 | Cs2CO3 | [10 empty] | ? | ? | rod | ? | 10.1021/acs.chemmater.6b01329 | N | 0
SnI4,OLA,OA,ODE | Cs2CO3,OA,ODE | Cs2SnI6 | 220 | 220 | 30 | 0.18 | SnI4 | 1.52 | OLA | 1.828 | OA | 22.875 | ODE | 0.08 | Cs2CO3 | [10 empty] | ? | ? | rod | ? | 10.1021/acs.chemmater.6b01329 | N | 0
SnI4,OLA,OA,ODE | Cs2CO3,OA,ODE | Cs2SnI6 | 220 | 220 | 60 | 0.18 | SnI4 | 1.52 | OLA | 1.828 | OA | 22.875 | ODE | 0.08 | Cs2CO3 | [10 empty] | ? | ? | Irregular shape | ? | 10.1021/acs.chemmater.6b01329 | N | 0
CsAc,CuAc2,SbAc3,OA,OLA,ODE | TMSCl | Cs4CuSb2Cl12 | 180 | 180 | 0.0833 | 0.355 | CsAc | 0.125 | CuAc2 | 0.25 | SbAc3 | 3.799 | OLA | 0.63 | OA | 15.625 | ODE | 1.97 | TMSCl | [6 empty] | 12.5 | 15.2 | sphere | 200 | 10.1021/jacs.0c04919 | N | 0
CsAc,CuAc2,SbAc3,OA,OLA,ODE,AgAc | TMSCl | Cs2AgSbCl6 | 180 | 180 | 0.0833 | 0.355 | CsAc | 0.0125 | CuAc2 | 0.25 | SbAc3 | 3.799 | OLA | 0.63 | OA | 15.625 | ODE | 1.97 | TMSCl | 0.225 | AgAc |  |  |  |  | 8.2 | 9.76 | cube | 200 | 10.1021/jacs.0c04919 | N | 0
CsAc,CuAc2,SbAc3,OA,OLA,ODE,AgAc | TMSCl | Cs4CuSb2Cl12 | 180 | 180 | 0.0833 | 0.355 | CsAc | 0.09375 | CuAc2 | 0.25 | SbAc3 | 3.799 | OLA | 0.63 | OA | 15.625 | ODE | 1.97 | TMSCl | 0.0625 | AgAc |  |  |  |  | 12.2 | 10.66 | sphere | 200 | 10.1021/jacs.0c04919 | N | 0
SnC2O4,NH4Cl,OA,OLA,ODE | Cs2CO3,OA,ODE | CsSnCl3 | 240 | 240 | 0.167 | 0.56 | SnC2O4 | 1.12 | NH4Cl | 27.273 | ODE | 6.531 | OA | 6.0787 | OLA | 0.0454 | Cs2CO3 | [8 empty] | 11.23 | 13.06 | cube | ? | 10.1002/anie.202011569 | N | 0
SnC2O4,NH4Br,OA,OLA,ODE | Cs2CO3,OA,ODE | CsSnBr3 | 240 | 240 | 0.167 | 0.56 | SnC2O4 | 1.12 | NH4Br | 27.273 | ODE | 6.531 | OA | 6.0787 | OLA | 0.0454 | Cs2CO3 | [8 empty] | 11.19 | 9.11 | cube | ? | 10.1002/anie.202011569 | N | 0
SnC2O4,NH4I,OA,OLA,ODE | Cs2CO3,OA,ODE | CsSnI3 | 240 | 240 | 0.167 | 0.56 | SnC2O4 | 1.12 | NH4I | 27.273 | ODE | 6.531 | OA | 6.0787 | OLA | 0.0454 | Cs2CO3 | [8 empty] | 10.09 | 6.72 | cube | ? | 10.1002/anie.202011569 | N | 0
SnBr4,TOP,OLA,OA,ODE | Cs2CO3,OA,ODE | Cs2SnBr6 | 180 | 180 | 0.167 | 0.68 | SnBr4 | 2.242 | TOP | 1.824 | OLA | 2.039 | OA | 33.603 | ODE | 0.047 | Cs2CO3 | [8 empty] | 26 | 27.31 | cube | ? | 10.1021/acsanm.0c03273 | N | 0
SnBr4,TOP,OLA,OA,ODE | Cs2CO3,OA,ODE | Cs2SnBr6 | 180 | 180 | 1 | 0.68 | SnBr4 | 2.242 | TOP | 1.824 | OLA | 2.039 | OA | 33.603 | ODE | 0.047 | Cs2CO3 | [8 empty] | 58 | 9.48 | hexagon | ? | 10.1021/acsanm.0c03273 | N | 0
SnCl4,OA,OLA,ODE | Cs2CO3,OA,ODE,OLA | Cs2SnCl6 | 220 | 220 | 1 | 0.235 | SnCl4 | 0.778 | OA | 20.02 | ODE | 0.75 | OLA | 0.0468 | Cs2CO3 | [10 empty] | 6.41 | 24.06 | sphere | ? | 10.3389/fchem.2020.00035 | N | 0
SnBr4,OA,OLA,ODE | Cs2CO3,OA,ODE,OLA | Cs2SnBr6 | 220 | 220 | 1 | 0.235 | SnBr4 | 0.778 | OA | 20.02 | ODE | 0.75 | OLA | 0.0468 | Cs2CO3 | [10 empty] | 3.18 | 19.8 | sphere | ? | 10.3389/fchem.2020.00035 | N | 0
SnI4,OA,OLA,ODE | Cs2CO3,OA,ODE,OLA | Cs2SnI6 | 220 | 220 | 1 | 0.235 | SnI4 | 0.778 | OA | 20.02 | ODE | 0.75 | OLA | 0.0468 | Cs2CO3 | [10 empty] | 3.16 | 17.91 | sphere | ? | 10.3389/fchem.2020.00035 | N | 0
SnI4,OA,OLA,ODE,SnBr4 | Cs2CO3,OA,ODE,OLA | Cs2SnBr6 | 220 | 220 | 1 | 0.1175 | SnI4 | 0.778 | OA | 20.02 | ODE | 0.75 | OLA | 0.0468 | Cs2CO3 | 0.1175 | SnBr4 | [8 empty] | 3.17 | 21.17 | sphere | ? | 10.3389/fchem.2020.00035 | N | 0
EuCl3,OLA,TOP,OA,ODE | Cs2CO3,OA,ODE | CsEuCl3 | 250 | 250 | 45 | 0.4 | EuCl3 | 6.0787 | OLA | 1.121 | TOP | 1.057 | OA | 18.483 | ODE | 0.075 | Cs2CO3 | [8 empty] | 13.92 | 8.79 | sphere | 507 | 10.1021/acs.nanolett.0c00692 | Y | 0
Zr(CO3)2,ODE,HAc,CsAc,OA,OLA | TMSCl | Cs2ZrCl6 | 200 | 200 | 0.167 | 1.42 | Zr(CO3)2 | 31.25 | ODE | 5.672 | HAc | 0.709 | CsAc | 8.822 | OA | 1.869 | OLA | 3.152 | TMSCl | [6 empty] | 21.29 | 18.19 | Irregular shape | ? | 10.1002/anie.202009101 | N | 0
Zr(CO3)2,ODE,HAc,CsAc,OA,OLA,BiAc3 | TMSCl | Cs2ZrCl6 | 200 | 200 | 0.167 | 1.42 | Zr(CO3)2 | 31.25 | ODE | 5.672 | HAc | 0.709 | CsAc | 8.822 | OA | 1.869 | OLA | 3.152 | TMSCl | 0.0088 | BiAc3 |  |  |  |  | 20.08 | 13.38 | Irregular shape | ? | 10.1002/anie.202009101 | N | 0
TiC6(acac)2,Cs2CO3,ODE,OLA,OA | TMSBr | Cs2TiBr6 | 90 | 90 | 0.208 | 0.1 | TiC6(acac)2 | 0.1 | Cs2CO3 | 25 | ODE | 1.824 | OLA | 3.151 | OA | 4.625 | TMSBr | [8 empty] | 19 | 7.89 | rhombus | ? | 10.3390/nano11061458 | N | 0
TiC6(acac)2,Cs2CO3,ODE,OLA,OA | TMSBr | Cs2TiBr6 | 135 | 135 | 0.208 | 0.1 | TiC6(acac)2 | 0.1 | Cs2CO3 | 25 | ODE | 1.824 | OLA | 3.151 | OA | 4.625 | TMSBr | [8 empty] | 16 | 17.5 | sphere | ? | 10.3390/nano11061458 | N | 0
TiC6(acac)2,Cs2CO3,ODE,OLA,OA | TMSBr | Cs2TiBr6 | 185 | 185 | 0.208 | 0.1 | TiC6(acac)2 | 0.1 | Cs2CO3 | 25 | ODE | 1.824 | OLA | 3.151 | OA | 4.625 | TMSBr | [8 empty] | 57 | 28.07 | Irregular shape | ? | 10.3390/nano11061458 | N | 0
TiC6(acac)2,Cs2CO3,ODE,OA | TMSBr | Cs2TiBr6 | 185 | 185 | 0.208 | 0.1 | TiC6(acac)2 | 0.1 | Cs2CO3 | 25 | ODE | 3.151 | OA | 4.625 | TMSBr | [10 empty] | ? | ? | Irregular shape | ? | 10.3390/nano11061458 | N | 0
TiC6(acac)2,Cs2CO3,ODE,OLA,OA | TMSBr | Cs2TiBr6 | 245 | 245 | 0.208 | 0.1 | TiC6(acac)2 | 0.1 | Cs2CO3 | 25 | ODE | 1.824 | OLA | 3.151 | OA | 4.625 | TMSBr | [8 empty] | 79 | 55.7 | Irregular shape | ? | 10.3390/nano11061458 | N | 0
TiC6(acac)2,Cs2CO3,ODE,OLA,OA | TMSCl | Cs2TiCl6 | 185 | 185 | 0.208 | 0.1 | TiC6(acac)2 | 0.1 | Cs2CO3 | 25 | ODE | 1.824 | OLA | 3.151 | OA | 4.625 | TMSCl | [8 empty] | 31 | 15.16 | sphere | ? | 10.3390/nano11061458 | N | 0
CsAc,BiAc3,OA,OLA,ODE,NaAc | TMSCl | Cs2NaBiCl6 | 230 | 230 | 0.167 | 0.36 | CsAc | 0.18 | BiAc3 | 0.18 | NaAc | 15.625 | ODE | 3.939 | OA | 1.003 | OLA | 1.97 | TMSCl | [6 empty] | 15.78 | 12.06 | sphere | 150 | 10.1002/adom.201901919 | N | 0
CsAc,BiAc3,OA,OLA,ODE,NaAc,AgAc | TMSCl | Cs2NaBiCl6 | 230 | 230 | 0.167 | 0.36 | CsAc | 0.18 | BiAc3 | 0.162 | NaAc | 15.625 | ODE | 3.939 | OA | 1.003 | OLA | 1.97 | TMSCl | 0.018 | AgAc |  |  |  |  | 29.33 | 16.83 | sphere | 432 | 10.1002/adom.201901919 | Y | 0
CsAc,BiAc3,OA,OLA,ODE,NaAc,AgAc | TMSCl | Cs2NaBiCl6 | 230 | 230 | 0.167 | 0.36 | CsAc | 0.18 | BiAc3 | 0.135 | NaAc | 15.625 | ODE | 3.939 | OA | 1.003 | OLA | 1.97 | TMSCl | 0.045 | AgAc |  |  |  |  | 33.35 | 20.72 | cube | 120 | 10.1002/adom.201901919 | N | 0
CsAc,BiAc3,OA,OLA,ODE,NaAc,MnAc2 | TMSCl | Cs2NaBiCl6 | 230 | 230 | 0.167 | 0.36 | CsAc | 0.18 | BiAc3 | 0.18 | NaAc | 15.625 | ODE | 3.939 | OA | 1.003 | OLA | 1.97 | TMSCl | 0.0045 | MnAc2 |  |  |  |  | 24.14 | 14.62 | sphere | 101 | 10.1002/adom.201901919 | Y | 0
CsAc,BiAc3,OA,OLA,ODE,NaAc,MnAc2 | TMSCl | Cs2NaBiCl6 | 230 | 230 | 0.167 | 0.36 | CsAc | 0.18 | BiAc3 | 0.18 | NaAc | 15.625 | ODE | 3.939 | OA | 1.003 | OLA | 1.97 | TMSCl | 0.009 | MnAc2 |  |  |  |  | 21.47 | 15.38 | sphere | 79 | 10.1002/adom.201901919 | Y | 0
CsAc,BiAc3,OA,OLA,ODE,NaAc,MnAc2 | TMSCl | Cs2NaBiCl6 | 230 | 230 | 0.167 | 0.36 | CsAc | 0.18 | BiAc3 | 0.18 | NaAc | 15.625 | ODE | 3.939 | OA | 1.003 | OLA | 1.97 | TMSCl | 0.018 | MnAc2 |  |  |  |  | 21.85 | 16.72 | sphere | 80 | 10.1002/adom.201901919 | N | 0
CsAc,BiAc3,OA,OLA,ODE,NaAc,MnAc2 | TMSCl | Cs2NaBiCl6 | 230 | 230 | 0.167 | 0.36 | CsAc | 0.18 | BiAc3 | 0.18 | NaAc | 15.625 | ODE | 3.939 | OA | 1.003 | OLA | 1.97 | TMSCl | 0.036 | MnAc2 |  |  |  |  | 22.62 | 15.72 | sphere | 104 | 10.1002/adom.201901919 | Y | 0
CsAc,BiAc3,OA,OLA,ODE,NaAc,MnAc2 | TMSCl | Cs2NaBiCl6 | 230 | 230 | 0.167 | 0.36 | CsAc | 0.18 | BiAc3 | 0.18 | NaAc | 15.625 | ODE | 3.939 | OA | 1.003 | OLA | 1.97 | TMSCl | 0.072 | MnAc2 |  |  |  |  | 25.46 | 25.83 | Irregular shape | 75 | 10.1002/adom.201901919 | Y | 0
CsAc,BiAc3,OA,OLA,ODE,NaAc,EuAc3 | TMSCl | Cs2NaBiCl6 | 230 | 230 | 0.167 | 0.36 | CsAc | 0.18 | BiAc3 | 0.18 | NaAc | 15.625 | ODE | 3.939 | OA | 1.003 | OLA | 1.97 | TMSCl | 0.0018 | EuAc3 |  |  |  |  | 13.76 | 14.76 | sphere | 120 | 10.1002/adom.201901919 | N | 0
CsAc,BiAc3,OA,OLA,ODE,NaAc,EuAc3 | TMSCl | Cs2NaBiCl6 | 230 | 230 | 0.167 | 0.36 | CsAc | 0.18 | BiAc3 | 0.18 | NaAc | 15.625 | ODE | 3.939 | OA | 1.003 | OLA | 1.97 | TMSCl | 0.0144 | EuAc3 |  |  |  |  | 18.33 | 26.3 | Irregular shape | 70 | 10.1002/adom.201901919 | Y | 0
CsAc,BiAc3,OA,OLA,ODE,NaAc,EuAc3 | TMSCl | Cs2NaBiCl6 | 230 | 230 | 0.167 | 0.36 | CsAc | 0.18 | BiAc3 | 0.18 | NaAc | 15.625 | ODE | 3.939 | OA | 1.003 | OLA | 1.97 | TMSCl | 0.0288 | EuAc3 |  |  |  |  | 18.61 | 24.89 | Irregular shape | 69 | 10.1002/adom.201901919 | Y | 0
OA,ISA | CsCl,BiCl3,NaCl,DMSO | Cs2NaBiCl6 | 25 | 25 | 0.167 | 0.473 | OA | 65.822 | ISA | 1.41 | DMSO | 0.004 | CsCl | 0.002 | BiCl3 | 0.002 | NaCl | [8 empty] | 10.03 | 27.69 | sphere | ? | 10.1016/j.cclet.2021.05.071 | N | 0
OA,ISA | CsCl,BiCl3,NaCl,DMSO,SbCl3 | Cs2NaBiCl6 | 25 | 25 | 0.167 | 0.473 | OA | 65.822 | ISA | 1.41 | DMSO | 0.004 | CsCl | 0.0015 | BiCl3 | 0.002 | NaCl | 0.0005 | SbCl3 | [6 empty] | 7.03 | 22.97 | sphere | ? | 10.1016/j.cclet.2021.05.071 | N | 0
Cs2CO3,AgAc,InAc3,ODE,OA,OLA | TMSCl,ODE | Cs2AgInCl6 | 200 | 200 | 2 | 0.1 | Cs2CO3 | 0.05 | AgAc | 0.2 | InAc3 | 19.156 | ODE | 1.575 | OA | 0.699 | OLA | 3.546 | TMSCl | [6 empty] | 10.6 | 10.38 | cube | 300 | 10.1021/acs.jpcc.8b12146 | N | 0
Cs2CO3,AgAc,InAc3,ODE,OA,OLA,YbAc3 | TMSCl,ODE | Cs2AgInCl6 | 200 | 200 | 2 | 0.1 | Cs2CO3 | 0.05 | AgAc | 0.2 | InAc3 | 19.156 | ODE | 1.575 | OA | 0.699 | OLA | 3.546 | TMSCl | 0.02 | YbAc3 |  |  |  |  | 7.7 | 9.09 | cube | 300 | 10.1021/acs.jpcc.8b12146 | N | 0
Cs2CO3,AgAc,InAc3,ODE,OA,OLA,YbAc3 | TMSCl,ODE | Cs2AgInCl6 | 200 | 200 | 2 | 0.1 | Cs2CO3 | 0.05 | AgAc | 0.2 | InAc3 | 19.156 | ODE | 1.575 | OA | 0.699 | OLA | 3.546 | TMSCl | 0.04 | YbAc3 |  |  |  |  | 8.3 | 12.05 | cube | 300 | 10.1021/acs.jpcc.8b12146 | N | 0
Cs2CO3,AgAc,InAc3,ODE,OA,OLA,ErAc3 | TMSCl,ODE | Cs2AgInCl6 | 200 | 200 | 2 | 0.1 | Cs2CO3 | 0.05 | AgAc | 0.2 | InAc3 | 19.156 | ODE | 1.575 | OA | 0.699 | OLA | 3.546 | TMSCl | 0.04 | ErAc3 |  |  |  |  | 7.2 | 9.72 | cube | 300 | 10.1021/acs.jpcc.8b12146 | N | 0
AgNO3,InCl3,BiCl3,OLA,HCl,H2O,OA,ODE | Cs2CO3,OA,ODE | Cs2AgInCl6 | 260 | 260 | 0.0833 | 0.36 | AgNO3 | 0.36 | InCl3 | 0.0036 | BiCl3 | 3.0394 | OLA | 2.472 | HCl | 15.538 | H2O | 45.75 | ODE | 3.655 | OA | 0.16 | Cs2CO3 |  |  | 13.23 | 13.97 | cube | 57 | 10.1002/anie.202004562 | Y | 0
AgNO3,InCl3,BiCl3,OLA,HCl,H2O,OA,ODE,Tb(NO3)3 | Cs2CO3,OA,ODE | Cs2AgInCl6 | 260 | 260 | 0.0833 | 0.36 | AgNO3 | 0.36 | InCl3 | 0.0036 | BiCl3 | 0.036 | Tb(NO3)3 | 3.0394 | OLA | 2.472 | HCl | 15.538 | H2O | 45.75 | ODE | 3.655 | OA | 0.16 | Cs2CO3 | 12.21 | 16.26 | cube | 69 | 10.1002/anie.202004562 | Y | 0
AgNO3,InCl3,BiCl3,OLA,HCl,H2O,OA,ODE,Tb(NO3)3 | Cs2CO3,OA,ODE | Cs2AgInCl6 | 260 | 260 | 0.0833 | 0.36 | AgNO3 | 0.36 | InCl3 | 0.0036 | BiCl3 | 0.18 | Tb(NO3)3 | 3.0394 | OLA | 2.472 | HCl | 15.538 | H2O | 45.75 | ODE | 3.655 | OA | 0.16 | Cs2CO3 | 12.16 | 14.02 | cube | 56 | 10.1002/anie.202004562 | Y | 0
AgNO3,InCl3,BiCl3,OLA,HCl,H2O,OA,ODE,Tb(NO3)3 | Cs2CO3,OA,ODE | Cs2AgInCl6 | 260 | 260 | 0.0833 | 0.36 | AgNO3 | 0.36 | InCl3 | 0.0036 | BiCl3 | 0.288 | Tb(NO3)3 | 3.0394 | OLA | 2.472 | HCl | 15.538 | H2O | 45.75 | ODE | 3.655 | OA | 0.16 | Cs2CO3 | 11.88 | 15.1 | cube | 66 | 10.1002/anie.202004562 | Y | 0
Cs2CO3,AgAc,InAc3,BiAc3,OLA,OA,DE,NaAc | BC,DE | Cs2NaInCl6 | 120 | 120 | 0.0167 | 0.25 | Cs2CO3 | 0.0375 | AgAc | 0.2125 | NaAc | 0.25 | InAc3 | 0.00125 | BiAc3 | 1.52 | OLA | 3.781 | OA | 14.96 | DE | 1.889 | BC |  |  | 10.5 | 10.48 | cube | ? | 10.1021/acs.nanolett.2c03112 | N | 0
Cs2CO3,AgAc,InAc3,BiAc3,OLA,OA,DE,NaAc,KAc | BC,DE | Cs2NaInCl6 | 120 | 120 | 0.0167 | 0.25 | Cs2CO3 | 0.0375 | AgAc | 0.2 | NaAc | 0.0125 | KAc | 0.25 | InAc3 | 0.00125 | BiAc3 | 1.52 | OLA | 3.781 | OA | 14.96 | DE | 1.889 | BC | 10.1 | 10.89 | cube | ? | 10.1021/acs.nanolett.2c03112 | N | 0
Cs2CO3,AgAc,InAc3,BiAc3,OLA,OA,DE,NaAc,KAc | BC,DE | Cs2NaInCl6 | 120 | 120 | 0.0167 | 0.25 | Cs2CO3 | 0.0375 | AgAc | 0.1875 | NaAc | 0.025 | KAc | 0.25 | InAc3 | 0.00125 | BiAc3 | 1.52 | OLA | 3.781 | OA | 14.96 | DE | 1.889 | BC | 10.7 | 14.95 | cube | ? | 10.1021/acs.nanolett.2c03112 | N | 0
Cs2CO3,AgAc,InAc3,BiAc3,OLA,OA,DE,NaAc,KAc | BC,DE | Cs2NaInCl6 | 120 | 120 | 0.0167 | 0.25 | Cs2CO3 | 0.0375 | AgAc | 0.1625 | NaAc | 0.05 | KAc | 0.25 | InAc3 | 0.00125 | BiAc3 | 1.52 | OLA | 3.781 | OA | 14.96 | DE | 1.889 | BC | 10.7 | 14.02 | cube | ? | 10.1021/acs.nanolett.2c03112 | N | 0
Cs2CO3,AgAc,InAc3,BiAc3,OLA,OA,DE,KAc | BC,DE | Cs2KInCl6 | 120 | 120 | 0.0167 | 0.25 | Cs2CO3 | 0.0375 | AgAc | 0.2125 | KAc | 0.25 | InAc3 | 0.00125 | BiAc3 | 1.52 | OLA | 3.781 | OA | 14.96 | DE | 1.889 | BC |  |  | 20.8 | 12.98 | sphere | ? | 10.1021/acs.nanolett.2c03112 | N | 0
Cs2CO3,InAc3,OLA,OA,DE,NaAc | BC,DE | Cs2NaInCl6 | 140 | 140 | 0.0167 | 0.25 | Cs2CO3 | 0.25 | NaAc | 0.25 | InAc3 | 1.824 | OLA | 3.781 | OA | 14.96 | DE | 1.889 | BC | [6 empty] | 17.9 | 24.02 | cube | ? | 10.1021/acsenergylett.1c00789 | N | 0
Cs2CO3,InAc3,OLA,OA,DE,NaAc,SbAc3 | BC,DE | Cs2NaInCl6 | 140 | 140 | 0.0167 | 0.25 | Cs2CO3 | 0.25 | NaAc | 0.25 | InAc3 | 1.824 | OLA | 3.781 | OA | 14.96 | DE | 1.889 | BC | 0.00125 | SbAc3 |  |  |  |  | 20.2 | 23.27 | cube | ? | 10.1021/acsenergylett.1c00789 | N | 0
Cs2CO3,InAc3,OLA,OA,DE,NaAc,SbAc3 | BC,DE | Cs2NaInCl6 | 140 | 140 | 0.0167 | 0.25 | Cs2CO3 | 0.25 | NaAc | 0.25 | InAc3 | 1.824 | OLA | 3.781 | OA | 14.96 | DE | 1.889 | BC | 0.0025 | SbAc3 |  |  |  |  | 16.6 | 21.69 | cube | ? | 10.1021/acsenergylett.1c00789 | N | 0
Cs2CO3,InAc3,OLA,OA,DE,NaAc,SbAc3 | BC,DE | Cs2NaInCl6 | 140 | 140 | 0.0167 | 0.25 | Cs2CO3 | 0.25 | NaAc | 0.25 | InAc3 | 1.824 | OLA | 3.781 | OA | 14.96 | DE | 1.889 | BC | 0.0125 | SbAc3 |  |  |  |  | 19.7 | 22.84 | cube | ? | 10.1021/acsenergylett.1c00789 | N | 0
Cs2CO3,InAc3,OLA,OA,DE,NaAc,SbAc3 | BC,DE | Cs2NaInCl6 | 140 | 140 | 0.0167 | 0.25 | Cs2CO3 | 0.25 | NaAc | 0.25 | InAc3 | 1.824 | OLA | 3.781 | OA | 14.96 | DE | 1.889 | BC | 0.025 | SbAc3 |  |  |  |  | 18.3 | 20.77 | cube | ? | 10.1021/acsenergylett.1c00789 | N | 0
Cs2CO3,InAc3,OLA,OA,DE,NaAc,SbAc3 | BC,DE | Cs2NaInCl6 | 140 | 140 | 0.0167 | 0.25 | Cs2CO3 | 0.25 | NaAc | 0.25 | InAc3 | 1.824 | OLA | 3.781 | OA | 14.96 | DE | 1.889 | BC | 0.05 | SbAc3 |  |  |  |  | 21.1 | 27.01 | cube | ? | 10.1021/acsenergylett.1c00789 | N | 0
Cs2CO3,InAc3,OLA,OA,DE,KAc | BC,DE | Cs2KInCl6 | 140 | 140 | 0.0167 | 0.25 | Cs2CO3 | 0.25 | KAc | 0.175 | InAc3 | 1.824 | OLA | 3.781 | OA | 14.96 | DE | 1.889 | BC | [6 empty] | 12.5 | 21.6 | cube | ? | 10.1021/acsenergylett.1c00789 | N | 0
Cs2CO3,InAc3,OLA,OA,DE,KAc,SbAc3 | BC,DE | Cs2KInCl6 | 140 | 140 | 0.0167 | 0.25 | Cs2CO3 | 0.25 | KAc | 0.175 | InAc3 | 1.824 | OLA | 3.781 | OA | 14.96 | DE | 1.889 | BC | 0.0004375 | SbAc3 |  |  |  |  | 14.2 | 34.51 | cube | ? | 10.1021/acsenergylett.1c00789 | N | 0
Cs2CO3,InAc3,OLA,OA,DE,KAc,SbAc3 | BC,DE | Cs2KInCl6 | 140 | 140 | 0.0167 | 0.25 | Cs2CO3 | 0.25 | KAc | 0.175 | InAc3 | 1.824 | OLA | 3.781 | OA | 14.96 | DE | 1.889 | BC | 0.00175 | SbAc3 |  |  |  |  | 12.5 | 34.4 | cube | ? | 10.1021/acsenergylett.1c00789 | N | 0
Cs2CO3,InAc3,OLA,OA,DE,KAc,SbAc3 | BC,DE | Cs2KInCl6 | 140 | 140 | 0.0167 | 0.25 | Cs2CO3 | 0.25 | KAc | 0.175 | InAc3 | 1.824 | OLA | 3.781 | OA | 14.96 | DE | 1.889 | BC | 0.00875 | SbAc3 |  |  |  |  | 13.5 | 20.74 | cube | ? | 10.1021/acsenergylett.1c00789 | N | 0
Cs2CO3,InAc3,OLA,OA,DE,KAc,SbAc3 | BC,DE | Cs2KInCl6 | 140 | 140 | 0.0167 | 0.25 | Cs2CO3 | 0.25 | KAc | 0.175 | InAc3 | 1.824 | OLA | 3.781 | OA | 14.96 | DE | 1.889 | BC | 0.0175 | SbAc3 |  |  |  |  | 14.2 | 20.42 | cube | ? | 10.1021/acsenergylett.1c00789 | N | 0
Cs2CO3,InAc3,OLA,OA,DE,KAc,SbAc3 | BC,DE | Cs2KInCl6 | 140 | 140 | 0.0167 | 0.25 | Cs2CO3 | 0.25 | KAc | 0.175 | InAc3 | 1.824 | OLA | 3.781 | OA | 14.96 | DE | 1.889 | BC | 0.035 | SbAc3 |  |  |  |  | 14.1 | 24.11 | cube | ? | 10.1021/acsenergylett.1c00789 | N | 0
Rb2CO3,InAc3,OLA,OA,DE | BC,DE | Rb3InCl6 | 140 | 140 | 0.0167 | 0.375 | Rb2CO3 | 0.25 | InAc3 | 1.824 | OLA | 3.781 | OA | 14.96 | DE | 1.889 | BC | [8 empty] | 12.9 | 16.28 | Irregular shape | ? | 10.1021/acsenergylett.1c00789 | N | 0
Rb2CO3,InAc3,OLA,OA,DE,SbAc3 | BC,DE | Rb3InCl6 | 140 | 140 | 0.0167 | 0.375 | Rb2CO3 | 0.2475 | InAc3 | 0.0025 | SbAc3 | 1.824 | OLA | 3.781 | OA | 14.96 | DE | 1.889 | BC | [6 empty] | 14 | 20.71 | Irregular shape | ? | 10.1021/acsenergylett.1c00789 | N | 0
Rb2CO3,InAc3,OLA,OA,DE,SbAc3 | BC,DE | Rb3InCl6 | 140 | 140 | 0.0167 | 0.375 | Rb2CO3 | 0.2375 | InAc3 | 0.0125 | SbAc3 | 1.824 | OLA | 3.781 | OA | 14.96 | DE | 1.889 | BC | [6 empty] | 13.4 | 21.64 | Irregular shape | ? | 10.1021/acsenergylett.1c00789 | N | 0
Rb2CO3,InAc3,OLA,OA,DE,SbAc3 | BC,DE | Rb3InCl6 | 140 | 140 | 0.0167 | 0.375 | Rb2CO3 | 0.225 | InAc3 | 0.025 | SbAc3 | 1.824 | OLA | 3.781 | OA | 14.96 | DE | 1.889 | BC | [6 empty] | 12.8 | 16.41 | Irregular shape | ? | 10.1021/acsenergylett.1c00789 | N | 0
Rb2CO3,InAc3,OLA,OA,DE,SbAc3 | BC,DE | Rb3InCl6 | 140 | 140 | 0.0167 | 0.375 | Rb2CO3 | 0.2125 | InAc3 | 0.0375 | SbAc3 | 1.824 | OLA | 3.781 | OA | 14.96 | DE | 1.889 | BC | [6 empty] | 14.9 | 16.11 | Irregular shape | ? | 10.1021/acsenergylett.1c00789 | N | 0
Rb2CO3,InAc3,OLA,OA,DE,SbAc3 | BC,DE | Rb3InCl6 | 140 | 140 | 0.0167 | 0.375 | Rb2CO3 | 0.2 | InAc3 | 0.05 | SbAc3 | 1.824 | OLA | 3.781 | OA | 14.96 | DE | 1.889 | BC | [6 empty] | 14.8 | 19.59 | Irregular shape | ? | 10.1021/acsenergylett.1c00789 | N | 0
CsAc,NaAc,OA,OLA,ODE,LaAc3 | TMSCl | Cs2NaLaCl6 | 240 | 240 | 2 | 0.7 | CsAc | 0.35 | NaAc | 6.302 | OA | 6.0787 | OLA | 31.25 | ODE | 3.152 | TMSCl | 0.35 | LaAc3 | [6 empty] | 11.98 | 14.38 | cube | ? | 10.1002/lpor.202300045 | N | 0
CsAc,NaAc,OA,OLA,ODE,CeAc3 | TMSCl | Cs2NaCeCl6 | 240 | 240 | 2 | 0.7 | CsAc | 0.35 | NaAc | 6.302 | OA | 6.0787 | OLA | 31.25 | ODE | 3.152 | TMSCl | 0.35 | CeAc3 | [6 empty] | 11.58 | 10.66 | cube | ? | 10.1002/lpor.202300045 | N | 0
CsAc,NaAc,OA,OLA,ODE,SmAc3 | TMSCl | Cs2NaSmCl6 | 240 | 240 | 2 | 0.7 | CsAc | 0.35 | NaAc | 6.302 | OA | 6.0787 | OLA | 31.25 | ODE | 3.152 | TMSCl | 0.35 | SmAc3 | [6 empty] | 10.68 | 8.59 | cube | ? | 10.1002/lpor.202300045 | N | 0
CsAc,NaAc,OA,OLA,ODE,EuAc3 | TMSCl | Cs2NaEuCl6 | 240 | 240 | 2 | 0.7 | CsAc | 0.35 | NaAc | 6.302 | OA | 6.0787 | OLA | 31.25 | ODE | 3.152 | TMSCl | 0.35 | EuAc3 | [6 empty] | 10.98 | 8.17 | cube | ? | 10.1002/lpor.202300045 | N | 0
CsAc,NaAc,OA,OLA,ODE,TbAc3 | TMSCl | Cs2NaTbCl6 | 240 | 240 | 2 | 0.7 | CsAc | 0.35 | NaAc | 6.302 | OA | 6.0787 | OLA | 31.25 | ODE | 3.152 | TMSCl | 0.35 | TbAc3 | [6 empty] | 13.27 | 6.63 | cube | ? | 10.1002/lpor.202300045 | N | 0
CsAc,NaAc,OA,OLA,ODE,ErAc3 | TMSCl | Cs2NaErCl6 | 240 | 240 | 2 | 0.7 | CsAc | 0.35 | NaAc | 6.302 | OA | 6.0787 | OLA | 31.25 | ODE | 3.152 | TMSCl | 0.35 | ErAc3 | [6 empty] | 11.76 | 9.35 | cube | ? | 10.1002/lpor.202300045 | N | 0
CsAc,NaAc,OA,OLA,ODE,YbAc3 | TMSCl | Cs2NaYbCl6 | 240 | 240 | 2 | 0.7 | CsAc | 0.35 | NaAc | 6.302 | OA | 6.0787 | OLA | 31.25 | ODE | 3.152 | TMSCl | 0.35 | YbAc3 | [6 empty] | 12.05 | 8.08 | cube | ? | 10.1002/lpor.202300045 | N | 0
CsAc,NaAc,OA,OLA,ODE,LaAc3 | TMSBr | Cs2NaLaBr6 | 240 | 240 | 2 | 0.7 | CsAc | 0.35 | NaAc | 6.302 | OA | 6.0787 | OLA | 31.25 | ODE | 3.083 | TMSBr | 0.35 | LaAc3 | [6 empty] | 41.12 | 6.61 | hexagon | ? | 10.1002/lpor.202300045 | N | 0
CsAc,NaAc,OA,OLA,ODE,CeAc3 | TMSBr | Cs2NaCeBr6 | 240 | 240 | 2 | 0.7 | CsAc | 0.35 | NaAc | 6.302 | OA | 6.0787 | OLA | 31.25 | ODE | 3.083 | TMSBr | 0.35 | CeAc3 | [6 empty] | 36.68 | 6.68 | hexagon | ? | 10.1002/lpor.202300045 | N | 0
CsAc,NaAc,OA,OLA,ODE,SmAc3 | TMSBr | Cs2NaSmBr6 | 240 | 240 | 2 | 0.7 | CsAc | 0.35 | NaAc | 6.302 | OA | 6.0787 | OLA | 31.25 | ODE | 3.083 | TMSBr | 0.35 | SmAc3 | [6 empty] | 35.23 | 3.58 | hexagon | ? | 10.1002/lpor.202300045 | N | 0
CsAc,NaAc,OA,OLA,ODE,EuAc3 | TMSBr | Cs2NaEuBr6 | 240 | 240 | 2 | 0.7 | CsAc | 0.35 | NaAc | 6.302 | OA | 6.0787 | OLA | 31.25 | ODE | 3.083 | TMSBr | 0.35 | EuAc3 | [6 empty] | 32.64 | 8.63 | hexagon | ? | 10.1002/lpor.202300045 | N | 0
CsAc,NaAc,OA,OLA,ODE,TbAc3 | TMSBr | Cs2NaTbBr6 | 240 | 240 | 2 | 0.7 | CsAc | 0.35 | NaAc | 6.302 | OA | 6.0787 | OLA | 31.25 | ODE | 3.083 | TMSBr | 0.35 | TbAc3 | [6 empty] | 31.7 | 8.91 | hexagon | ? | 10.1002/lpor.202300045 | N | 0
CsAc,NaAc,OA,OLA,ODE,ErAc3 | TMSBr | Cs2NaErBr6 | 240 | 240 | 2 | 0.7 | CsAc | 0.35 | NaAc | 6.302 | OA | 6.0787 | OLA | 31.25 | ODE | 3.083 | TMSBr | 0.35 | ErAc3 | [6 empty] | 30.58 | 3.44 | hexagon | ? | 10.1002/lpor.202300045 | N | 0
CsAc,NaAc,OA,OLA,ODE,YbAc3 | TMSBr | Cs2NaYbBr6 | 240 | 240 | 2 | 0.7 | CsAc | 0.35 | NaAc | 6.302 | OA | 6.0787 | OLA | 31.25 | ODE | 3.083 | TMSBr | 0.35 | YbAc3 | [6 empty] | 31.43 | 10.43 | hexagon | ? | 10.1002/lpor.202300045 | N | 0
CsAc,NaAc,OA,OLA,ODE,LaAc3 | TMSI | Cs2NaLaI6 | 240 | 240 | 2 | 0.7 | CsAc | 0.35 | NaAc | 6.302 | OA | 6.0787 | OLA | 31.25 | ODE | 2.919 | TMSI | 0.35 | LaAc3 | [6 empty] | 32.04 | 3.25 | sphere | ? | 10.1002/lpor.202300045 | N | 0
CsAc,NaAc,OA,OLA,ODE,CeAc3 | TMSI | Cs2NaCeI6 | 240 | 240 | 2 | 0.7 | CsAc | 0.35 | NaAc | 6.302 | OA | 6.0787 | OLA | 31.25 | ODE | 2.919 | TMSI | 0.35 | CeAc3 | [6 empty] | 30.06 | 3.71 | sphere | ? | 10.1002/lpor.202300045 | N | 0
CsAc,NaAc,OA,OLA,ODE,SmAc3 | TMSI | Cs2NaSmI6 | 240 | 240 | 2 | 0.7 | CsAc | 0.35 | NaAc | 6.302 | OA | 6.0787 | OLA | 31.25 | ODE | 2.919 | TMSI | 0.35 | SmAc3 | [6 empty] | 30.63 | 5.74 | sphere | ? | 10.1002/lpor.202300045 | N | 0
CsAc,NaAc,OA,OLA,ODE,EuAc3 | TMSI | Cs2NaEuI6 | 240 | 240 | 2 | 0.7 | CsAc | 0.35 | NaAc | 6.302 | OA | 6.0787 | OLA | 31.25 | ODE | 2.919 | TMSI | 0.35 | EuAc3 | [6 empty] | 29.03 | 4.41 | sphere | ? | 10.1002/lpor.202300045 | N | 0
CsAc,NaAc,OA,OLA,ODE,TbAc3 | TMSI | Cs2NaTbI6 | 240 | 240 | 2 | 0.7 | CsAc | 0.35 | NaAc | 6.302 | OA | 6.0787 | OLA | 31.25 | ODE | 2.919 | TMSI | 0.35 | TbAc3 | [6 empty] | 26 | 8.97 | sphere | ? | 10.1002/lpor.202300045 | N | 0
CsAc,NaAc,OA,OLA,ODE,ErAc3 | TMSI | Cs2NaErI6 | 240 | 240 | 2 | 0.7 | CsAc | 0.35 | NaAc | 6.302 | OA | 6.0787 | OLA | 31.25 | ODE | 2.919 | TMSI | 0.35 | ErAc3 | [6 empty] | 24.4 | 3.33 | sphere | ? | 10.1002/lpor.202300045 | N | 0
CsAc,NaAc,OA,OLA,ODE,YbAc3 | TMSI | Cs2NaYbI6 | 240 | 240 | 2 | 0.7 | CsAc | 0.35 | NaAc | 6.302 | OA | 6.0787 | OLA | 31.25 | ODE | 2.919 | TMSI | 0.35 | YbAc3 | [6 empty] | 22.1 | 6.94 | sphere | ? | 10.1002/lpor.202300045 | N | 0
In(acac)3,V(acac)3,OLA,OA | OA | In2O3 | 280 | 280 | 30 | 0.2 | In(acac)3 | 0.2 | V(acac)3 | 45.59 | OLA | 15.754 | OA | [12 empty] | 11.5 | 28.35 | Irregular shape | ? | 10.1021/acsami.9b19584 | N | 0
In(acac)3,V(acac)3,OLA,OA | OA | In2O3 | 280 | 280 | 120 | 0.2 | In(acac)3 | 0.2 | V(acac)3 | 45.59 | OLA | 15.754 | OA | [12 empty] | 8.62 | 10.32 | sphere | ? | 10.1021/acsami.9b19584 | N | 0
In(acac)3,OLA,OA | OA | In2O3 | 280 | 280 | 120 | 0.2 | In(acac)3 | 45.59 | OLA | 15.754 | OA | [14 empty] | 9.76 | 38.93 | Irregular shape | ? | 10.1021/acsami.9b19584 | N | 0
In(acac)3,OLA,OA | OA | In2O3 | 280 | 280 | 600 | 0.2 | In(acac)3 | 45.59 | OLA | 15.754 | OA | [14 empty] | 7.18 | 12.81 | sphere | ? | 10.1021/acsami.9b19584 | N | 0
NiCl2,ODE,OA,TOP,EuCl3,OLA | Cs2CO3,OA,ODE | CsEuCl3 | 300 | 300 | 0.0167 | 0.2 | NiCl2 | 18.483 | ODE | 1.529 | OA | 1.121 | TOP | 0.4 | EuCl3 | 4.863 | OLA | 0.0748 | Cs2CO3 | [6 empty] | 12.48 | 8.53 | Irregular shape | ? | 10.1021/acs.jpclett.3c01046 | N | 0
toluene,OA,OLA | PbBr2,DMF,MABr,ethanol | CH6NPbBr3 | 25 | 25 | 2 | 236.596 | toluene | 3.939 | OA | 0.304 | OLA | 0.75 | PbBr2 | 16.144 | DMF | 0.75 | MABr | 21.408 | ethanol | [6 empty] | 11.4 | 28.95 | rectangle | ? | 10.1021/jacs.1c12294 | N | 0
PbCl2,ODE,OLA,OA | Cs2CO3,OA,ODE | CsPbCl3 | 190 | 190 | 0.0833 | 0.25 | PbCl2 | 65.358 | ODE | 3.42 | OA | 9.118 | OLA | 0.0748 | Cs2CO3 | [10 empty] | 24.15 | 16.75 | cube | ? | 10.1039/D3TC04288J | N | 0
EuAc3*3H2O,CsAc,ODE,OLA,OA | TMSBr | CsEuBr3 | 280 | 280 | 15 | 0.4 | EuAc3 | 0.1 | CsAc | 15.625 | ODE | 6.302 | OA | 6.0787 | OLA | 3.083 | TMSBr | [8 empty] | 13.6 | 15.15 | sphere | ? | 10.1039/D3MH01631E | N | 0
EuAc3*3H2O,CsAc,ODE,OLA,OA | TMSBr | CsEuBr3 | 280 | 280 | 30 | 0.4 | EuAc3 | 0.1 | CsAc | 15.625 | ODE | 6.302 | OA | 6.0787 | OLA | 3.083 | TMSBr | [8 empty] | 14.4 | 36.42 | sphere | ? | 10.1039/D3MH01631E | N | 0
EuAc3*3H2O,CsAc,ODE,OLA,OA | TMSBr | CsEuBr3 | 280 | 280 | 45 | 0.4 | EuAc3 | 0.1 | CsAc | 15.625 | ODE | 6.302 | OA | 6.0787 | OLA | 3.083 | TMSBr | [8 empty] | 15.96 | 25.43 | sphere | ? | 10.1039/D3MH01631E | N | 0
EuAc3*3H2O,CsAc,ODE,OLA,OA | TMSBr | CsEuBr3 | 280 | 280 | 60 | 0.4 | EuAc3 | 0.1 | CsAc | 15.625 | ODE | 6.302 | OA | 6.0787 | OLA | 3.083 | TMSBr | [8 empty] | 22.64 | 12.34 | sphere | ? | 10.1039/D3MH01631E | N | 0
EuAc3*3H2O,CsAc,ODE,OLA,OA | TMSBr | CsEuBr3 | 240 | 240 | 45 | 0.4 | EuAc3 | 0.1 | CsAc | 15.625 | ODE | 6.302 | OA | 6.0787 | OLA | 3.083 | TMSBr | [8 empty] | 15.58 | 41.02 | sphere | ? | 10.1039/D3MH01631E | N | 0
EuAc3*3H2O,CsAc,ODE,OLA,OA | TMSBr | CsEuBr3 | 260 | 260 | 45 | 0.4 | EuAc3 | 0.1 | CsAc | 15.625 | ODE | 6.302 | OA | 6.0787 | OLA | 3.083 | TMSBr | [8 empty] | 16.85 | 29.39 | sphere | ? | 10.1039/D3MH01631E | N | 0
EuAc3*3H2O,CsAc,ODE,OLA,OA | TMSBr | CsEuBr3 | 300 | 300 | 45 | 0.4 | EuAc3 | 0.1 | CsAc | 15.625 | ODE | 6.302 | OA | 6.0787 | OLA | 3.083 | TMSBr | [8 empty] | 16.81 | 34.05 | sphere | ? | 10.1039/D3MH01631E | N | 0
CsAc,TbAc3,OA,OLA,ODE | TMSCl | Cs3TbCl6 | 180 | 190 | 0.0167 | 0.7 | CsAc | 0.5 | TbAc3 | 7.877 | OA | 1.976 | OLA | 31.25 | ODE | 3.94 | TMSCl | [8 empty] | 13.77 | 11.28 | rectangle | ? | 10.1002/adma.202302140 | N | 6
CsAc,TbAc3,OA,OLA,ODE,SbAc3 | TMSCl | Cs3TbCl6 | 180 | 190 | 0.0167 | 0.7 | CsAc | 0.5 | TbAc3 | 7.877 | OA | 1.976 | OLA | 31.25 | ODE | 3.94 | TMSCl | 0.0125 | SbAc3 | [6 empty] | 13.12 | 16.7 | rectangle | ? | 10.1002/adma.202302140 | N | 6
CsAc,TbAc3,OA,OLA,ODE,InAc3,NaAc | TMSCl | Cs2NaInCl6 | 180 | 190 | 0.0167 | 0.65 | CsAc | 0.45 | NaAc | 0.5 | InAc3 | 0.025 | TbAc3 | 7.877 | OA | 1.976 | OLA | 31.25 | ODE | 3.94 | TMSCl |  |  |  |  | 12.59 | 12.12 | cube | 32 | 10.1002/adma.202302140 | Y | 6
CsAc,TbAc3,OA,OLA,ODE,InAc3,NaAc,BiAc3 | TMSCl | Cs2NaInCl6 | 180 | 190 | 0.0167 | 0.65 | CsAc | 0.45 | NaAc | 0.5 | InAc3 | 0.05 | TbAc3 | 7.877 | OA | 1.976 | OLA | 31.25 | ODE | 3.94 | TMSCl | 0.025 | BiAc3 |  |  | 12.03 | 14.87 | cube | 35 | 10.1002/adma.202302140 | Y | 6
EuCl3*6H2O,ODE,OA,OLA | Cs2CO3,OA,ODE | CsCl | 180 | 180 | 0.0167 | 0.3 | EuCl3 | 34.135 | ODE | 9.695 | OA | 9.118 | OLA | 0.0755 | Cs2CO3 | [10 empty] | 8.31 | 26.95 | Irregular shape | 48 | 10.1002/adma.202302393 | N | 0
EuCl3*6H2O,ODE,OA,OLA | Cs2CO3,OA,ODE | CsCl | 200 | 200 | 0.0167 | 0.3 | EuCl3 | 34.135 | ODE | 9.695 | OA | 9.118 | OLA | 0.0755 | Cs2CO3 | [10 empty] | 13.52 | 12.99 | sphere | 152 | 10.1002/adma.202302393 | N | 0
EuCl3*6H2O,ODE,OA,OLA | Cs2CO3,OA,ODE | CsCl | 220 | 220 | 0.0167 | 0.3 | EuCl3 | 34.135 | ODE | 9.695 | OA | 9.118 | OLA | 0.0755 | Cs2CO3 | [10 empty] | 15.01 | 15.06 | sphere | 164 | 10.1002/adma.202302393 | N | 0
EuCl3*6H2O,ODE,OA,OLA | Cs2CO3,OA,ODE | CsCl | 240 | 240 | 0.0167 | 0.3 | EuCl3 | 34.135 | ODE | 9.695 | OA | 9.118 | OLA | 0.0755 | Cs2CO3 | [10 empty] | 17.03 | 17.48 | sphere | 160 | 10.1002/adma.202302393 | N | 0
CsCl,EuCl3,ODE,OLA,OA |  | Cs3EuCl6 | 25 | 260 | 45 | 4.48 | CsCl | 1.12 | EuCl3 | 62.5 | ODE | 4.726 | OA | 4.559 | OLA | [10 empty] | 19.51 | 8.82 | sphere | 180 | 10.1039/D2NR04771C | N | ?
CsCl,TbCl3*6H2O,ODE,OLA,OA |  | Cs3TbCl6 | 25 | 260 | 50 | 4.48 | CsCl | 1.12 | TbCl3 | 62.5 | ODE | 4.726 | OA | 4.559 | OLA | [10 empty] | 14.96 | 9.56 | sphere | 180 | 10.1039/D2NR04771C | N | ?
ZnCl2,OA,OLA,ODE | Rb2CO3,OA,ODE | Rb2ZnCl4 | 150 | 150 | 0.0833 | 0.4 | ZnCl2 | 37.109 | ODE | 3.545 | OA | 3.0394 | OLA | 0.119 | Rb2CO3 | [10 empty] | 20.03 | 9.55 | cube | ? | 10.1016/j.jlumin.2022.119374 | N | 0
ZnCl2,OA,OLA,ODE,CuCl | Rb2CO3,OA,ODE | Rb2ZnCl4 | 150 | 150 | 0.0833 | 0.38 | ZnCl2 | 37.109 | ODE | 3.545 | OA | 3.0394 | OLA | 0.119 | Rb2CO3 | 0.02 | CuCl | [8 empty] | 18.01 | 6.18 | cube | ? | 10.1016/j.jlumin.2022.119374 | N | 0
MnCl2*4H2O,OA,OLA,ODE | Cs2CO3,OA,ODE | CsMnCl3 | 140 | 140 | 2 | 0.376 | MnCl2 | 33.602 | ODE | 4.875 | OA | 1.52 | OLA | 0.0478 | Cs2CO3 | [10 empty] | 13.6 | 9.56 | sphere | ? | 10.1002/advs.202201354 | N | 0
MnCl2*4H2O,OA,OLA,ODE,PbAc2*3H2O | Cs2CO3,OA,ODE | CsMnCl3 | 140 | 140 | 2 | 0.376 | MnCl2 | 33.696 | ODE | 4.884 | OA | 1.529 | OLA | 0.0478 | Cs2CO3 | 0.00113 | PbAc2 | [8 empty] | 15.2 | 10.53 | Irregular shape | ? | 10.1002/advs.202201354 | N | 0
MnCl2*4H2O,OA,OLA,ODE,PbAc2*3H2O | Cs2CO3,OA,ODE | CsMnCl3 | 140 | 140 | 2 | 0.376 | MnCl2 | 33.915 | ODE | 4.907 | OA | 1.55 | OLA | 0.0478 | Cs2CO3 | 0.00376 | PbAc2 | [8 empty] | 13.7 | 10.22 | Irregular shape | ? | 10.1002/advs.202201354 | N | 0
MnCl2*4H2O,OA,OLA,ODE,PbAc2*3H2O | Cs2CO3,OA,ODE | CsMnCl3 | 140 | 140 | 2 | 0.376 | MnCl2 | 34.5395 | ODE | 4.97 | OA | 1.611 | OLA | 0.0478 | Cs2CO3 | 0.01128 | PbAc2 | [8 empty] | 15.7 | 14.01 | Irregular shape | ? | 10.1002/advs.202201354 | N | 0
CsAc,NaAc,ErAc3,OLA,OA,ODE | TMSCl | Cs2NaErCl6 | 185 | 195 | 0.0167 | 0.65 | CsAc | 0.45 | NaAc | 0.5 | ErAc3 | 7.877 | OA | 1.976 | OLA | 31.25 | ODE | 3.152 | TMSCl | [6 empty] | 15.62 | 22.04 | cube | ? | 10.1002/lpor.202100218 | N | 6
CsAc,NaAc,ErAc3,OLA,OA,ODE,SbAc3 | TMSCl | Cs2NaErCl6 | 185 | 195 | 0.0167 | 0.65 | CsAc | 0.45 | NaAc | 0.25 | ErAc3 | 7.877 | OA | 1.976 | OLA | 31.25 | ODE | 3.152 | TMSCl | 0.25 | SbAc3 |  |  |  |  | 12.55 | 7.57 | cube | ? | 10.1002/lpor.202100218 | N | 6
CsAc,NaAc,ErAc3,OLA,OA,ODE,InAc3 | TMSCl | Cs2NaErCl6 | 185 | 195 | 0.0167 | 0.65 | CsAc | 0.45 | NaAc | 0.25 | ErAc3 | 7.877 | OA | 1.976 | OLA | 31.25 | ODE | 3.152 | TMSCl | 0.25 | InAc3 |  |  |  |  | 11.28 | 12.12 | cube | ? | 10.1002/lpor.202100218 | N | 6
CsAc,NaAc,ErAc3,OLA,OA,ODE,BiAc3 | TMSCl | Cs2NaErCl6 | 185 | 195 | 0.0167 | 0.65 | CsAc | 0.45 | NaAc | 0.25 | ErAc3 | 7.877 | OA | 1.976 | OLA | 31.25 | ODE | 3.152 | TMSCl | 0.25 | BiAc3 |  |  |  |  | 13.32 | 8.33 | cube | ? | 10.1002/lpor.202100218 | N | 6
ZnBr2,OA,OLA,ODE | Cs2CO3,OA,ODE | CsBr | 160 | 160 | 2 | 2.3979 | ZnBr2 | 9.118 | OLA | 106.592 | ODE | 2.364 | OA | 0.34 | Cs2CO3 | [10 empty] | 25.62 | 10.25 | hexagon | 318 | 10.1039/D0RA09705E | Y | 0
ZnI2,OA,OLA,ODE | Cs2CO3,OA,ODE | CsI | 160 | 160 | 2 | 2.3979 | ZnI2 | 9.118 | OLA | 106.592 | ODE | 2.364 | OA | 0.34 | Cs2CO3 | [10 empty] | 17.89 | 14.67 | sphere | ? | 10.1039/D0RA09705E | N | 0
AgNO3,InCl3,ODE,OA,OLA,HCl,H2O,DyCl3*6H2O | Cs2CO3,OA,ODE | Cs2AgInCl6 | 260 | 260 | 0.333 | 0.36 | AgNO3 | 0.36 | InCl3 | 45.75 | ODE | 3.655 | OA | 3.0394 | OLA | 2.472 | HCl | 15.538 | H2O | 0.16 | Cs2CO3 | 0.036 | DyCl3 |  |  | 9.65 | 10.16 | cube | ? | 10.34133/2021/2585274 | N | 0
AgNO3,InCl3,ODE,OA,OLA,HCl,H2O,SmCl3 | Cs2CO3,OA,ODE | Cs2AgInCl6 | 260 | 260 | 0.333 | 0.36 | AgNO3 | 0.36 | InCl3 | 45.75 | ODE | 3.655 | OA | 3.0394 | OLA | 2.472 | HCl | 15.538 | H2O | 0.16 | Cs2CO3 | 0.072 | SmCl3 |  |  | 10.18 | 13.12 | cube | ? | 10.34133/2021/2585274 | N | 0
AgNO3,InCl3,ODE,OA,OLA,HCl,H2O,Tb(NO3)3*5H2O | Cs2CO3,OA,ODE | Cs2AgInCl6 | 260 | 260 | 0.333 | 0.36 | AgNO3 | 0.36 | InCl3 | 45.75 | ODE | 3.655 | OA | 3.0394 | OLA | 2.472 | HCl | 15.538 | H2O | 0.16 | Cs2CO3 | 0.108 | Tb(NO3)3 |  |  | 10.46 | 9.88 | cube | ? | 10.34133/2021/2585274 | N | 0
CuAc2,Cs2CO3,OA,ODE | OCT-HBr,OLA,ODE | Cs3Cu2Br5 | 120 | 120 | 0.167 | 0.1 | CuAc2 | 0.05 | Cs2CO3 | 5.041 | OA | 17.1875 | ODE | 0.55 | OCT-HBr | 1.52 | OLA | [8 empty] | 34.78 | 60 | rectangle | ? | 10.1002/adom.202201031 | N | 0
CuAc2,Cs2CO3,OA,ODE | OCT-HBr,OLA | Cs3Cu2Br5 | 120 | 120 | 0.167 | 0.1 | CuAc2 | 0.05 | Cs2CO3 | 5.041 | OA | 15.625 | ODE | 0.55 | OCT-HBr | 4.863 | OLA | [8 empty] | 67.59 | 32.61 | rod | ? | 10.1002/adom.202201031 | N | 0
CuAc2,Cs2CO3,OCTA,ODE | OCT-HBr,OLA,ODE | Cs3Cu2Br5 | 25 | 125 | 1 | 0.1 | CuAc2 | 0.05 | Cs2CO3 | 10.096 | OCTA | 17.1875 | ODE | 0.55 | OCT-HBr | 1.52 | OLA | [8 empty] | 29.94 | 34.09 | rectangle | ? | 10.1002/adom.202201031 | N | 11.11
CuAc2,Cs2CO3,OA,ODE | OCT-HBr,OLA,ODE | Cs3Cu2Br5 | 25 | 125 | 1 | 0.1 | CuAc2 | 0.05 | Cs2CO3 | 5.041 | OA | 17.1875 | ODE | 0.55 | OCT-HBr | 1.52 | OLA | [8 empty] | 50.13 | 43.62 | rod | ? | 10.1002/adom.202201031 | N | 11.11
CuAc2,Cs2CO3,OA,ODE | OCT-HBr,OLA | Cs3Cu2Br5 | 25 | 125 | 1 | 0.1 | CuAc2 | 0.05 | Cs2CO3 | 5.041 | OA | 15.625 | ODE | 0.55 | OCT-HBr | 4.863 | OLA | [8 empty] | 20.19 | 24.45 | sphere | 222 | 10.1002/adom.202201031 | Y | 11.11
CuAc2,Cs2CO3,OCTA,ODE | OCT-HCl,OLA,ODE | Cs3Cu2Cl5 | 120 | 120 | 0.167 | 0.1 | CuAc2 | 0.05 | Cs2CO3 | 10.096 | OCTA | 17.1875 | ODE | 0.55 | OCT-HCl | 1.52 | OLA | [8 empty] | 82.46 | 32.65 | rectangle | ? | 10.1002/adom.202201031 | N | 0
CuCl,InCl3,ODE,OA,OLA | Cs2CO3,OA,ODE | Cs3Cu2Cl5 | 120 | 120 | 0.5 | 0.1 | CuCl | 0.166 | InCl3 | 3.905 | OA | 3.0394 | OLA | 18.002 | ODE | 0.0753 | Cs2CO3 | [8 empty] | 16.34 | 13.2 | sphere | 64 | 10.1002/adom.202201031 | Y | 0
Cd(acac)2,InAc3,OA,OLA,ODE |  | CdO | 25 | 310 | 45 | 0.28 | Cd(acac)2 | 0.05 | InAc3 | 0.945 | OA | 1.824 | OLA | 31.25 | ODE | [10 empty] | 21.9 | 10.25 | Irregular shape | 203 | 10.1021/acs.jpcc.1c03577 | N | 20
CaAc2*H2O,H2O,CeAc3*4H2O,OA,OLA,TOA | ethanol,N-DPT | CaS | 25 | 320 | 60 | 0.9993 | CaAc2 | 0.0007 | CeAc3 | 3.885 | H2O | 6.302 | OA | 36.472 | OLA | 13.725 | TOA | 171.261 | ethanol | 3 | N-DPT |  |  |  |  | 25.8 | 3.49 | sphere | 200 | 10.1002/ange.201905040 | N | ?
CaAc2*H2O,H2O,CeAc3*4H2O,OA,OLA,TOA | ethanol,N-DPT | CaS | 25 | 320 | 60 | 0.9993 | CaAc2 | 0.0007 | CeAc3 | 3.885 | H2O | 6.302 | OA | 18.236 | OLA | 27.449 | TOA | 171.261 | ethanol | 3 | N-DPT |  |  |  |  | 20.3 | 5.91 | sphere | 200 | 10.1002/ange.201905040 | N | ?
CaAc2*H2O,H2O,CeAc3*4H2O,OA,OLA,TOA | ethanol,N-DPT | CaS | 25 | 320 | 60 | 0.9993 | CaAc2 | 0.0007 | CeAc3 | 3.885 | H2O | 6.302 | OA | 12.157 | OLA | 32.024 | TOA | 171.261 | ethanol | 3 | N-DPT |  |  |  |  | 15.3 | 7.19 | sphere | 200 | 10.1002/ange.201905040 | N | ?
CaAc2*H2O,H2O,CeAc3*4H2O,OA,OLA,TOA | ethanol,N-DPT | CaS | 25 | 320 | 60 | 0.9993 | CaAc2 | 0.0007 | CeAc3 | 3.885 | H2O | 6.302 | OA | 9.118 | OLA | 34.312 | TOA | 171.261 | ethanol | 3 | N-DPT |  |  |  |  | 10.2 | 7.84 | sphere | 200 | 10.1002/ange.201905040 | N | ?
La(CBr3COO)3*6H2O,OLA |  | LaBrO | 25 | 310 | 60 | 0.05 | La(CBr3COO)3 | 20 | OLA | [16 empty] | 35 | 10.29 | cube | ? | 10.1016/j.apmt.2015.06.001 | N | 38
La(CBr3COO)3*6H2O,OLA |  | LaBrO | 25 | 310 | 60 | 0.01 | La(CBr3COO)3 | 20 | OLA | [16 empty] | 45.94 | 27.55 | flower shape | 65 | 10.1016/j.apmt.2015.06.001 | Y | 38
La(CBr3COO)3*6H2O,OLA |  | LaBrO | 25 | 310 | 60 | 0.1 | La(CBr3COO)3 | 20 | OLA | [16 empty] | 35.15 | 18.57 | cube | 362 | 10.1016/j.apmt.2015.06.001 | Y | 38
La(CBr3COO)3*6H2O,OLA |  | LaBrO | 25 | 310 | 60 | 0.3 | La(CBr3COO)3 | 20 | OLA | [16 empty] | 46.67 | 26.37 | cube | 192 | 10.1016/j.apmt.2015.06.001 | Y | 38
La(CBr3COO)3*6H2O,OLA,OA |  | LaBrO | 25 | 310 | 60 | 0.05 | La(CBr3COO)3 | 18 | OLA | 2 | OA | [14 empty] | 67.23 | 24.58 | Irregular shape | 102 | 10.1016/j.apmt.2015.06.001 | Y | 38
La(CBr3COO)3*6H2O,OLA |  | LaBrO | 25 | 260 | 60 | 0.05 | La(CBr3COO)3 | 20 | OLA | [16 empty] | 28.08 | 26.19 | Irregular shape | 82 | 10.1016/j.apmt.2015.06.001 | Y | 38
La(CBr3COO)3*6H2O,OLA |  | LaBrO | 25 | 280 | 60 | 0.05 | La(CBr3COO)3 | 20 | OLA | [16 empty] | 28.25 | 19.2 | cube | 201 | 10.1016/j.apmt.2015.06.001 | Y | 38
La(CBr3COO)3*6H2O,OLA |  | LaBrO | 25 | 330 | 60 | 0.05 | La(CBr3COO)3 | 20 | OLA | [16 empty] | 40.11 | 19.21 | cube | 69 | 10.1016/j.apmt.2015.06.001 | Y | 38
La(CBr3COO)3*6H2O,OLA |  | LaBrO | 25 | 310 | 0.0167 | 0.05 | La(CBr3COO)3 | 20 | OLA | [16 empty] | 27.13 | 27.45 | Irregular shape | 145 | 10.1016/j.apmt.2015.06.001 | Y | 38
La(CBr3COO)3*6H2O,OLA |  | LaBrO | 25 | 310 | 10 | 0.05 | La(CBr3COO)3 | 20 | OLA | [16 empty] | 34.96 | 25.37 | Irregular shape | 170 | 10.1016/j.apmt.2015.06.001 | Y | 38
La(CBr3COO)3*6H2O,OLA |  | LaBrO | 25 | 310 | 20 | 0.05 | La(CBr3COO)3 | 20 | OLA | [16 empty] | 34.99 | 22.22 | rectangle | 156 | 10.1016/j.apmt.2015.06.001 | Y | 38
La(CBr3COO)3*6H2O,OLA |  | LaBrO | 25 | 310 | 40 | 0.05 | La(CBr3COO)3 | 20 | OLA | [16 empty] | 42.89 | 21.98 | rectangle | 71 | 10.1016/j.apmt.2015.06.001 | Y | 38
La(CBr3COO)3*6H2O,OLA |  | LaBrO | 25 | 310 | 90 | 0.05 | La(CBr3COO)3 | 20 | OLA | [16 empty] | 37.47 | 27.24 | cube | 90 | 10.1016/j.apmt.2015.06.001 | Y | 38
Eu(CBr3COO)3*6H2O,OLA,OA,ODE |  | EuBrO | 25 | 320 | 120 | 0.05 | Eu(CBr3COO)3 | 18 | OLA | 2 | OA | 20 | ODE | [12 empty] | 85.19 | 33.2 | sphere | 22 | 10.1016/j.apmt.2015.06.001 | Y | 38
Eu(CBr3COO)3*6H2O,OLA,OA,ODE |  | EuBrO | 25 | 320 | 120 | 0.05 | Eu(CBr3COO)3 | 15 | OLA | 5 | OA | 20 | ODE | [12 empty] | 104.89 | 13.45 | sphere | 13 | 10.1016/j.apmt.2015.06.001 | Y | 38
Eu(CBr3COO)3*6H2O,OLA,OA,ODE |  | EuBrO | 25 | 320 | 120 | 0.05 | Eu(CBr3COO)3 | 10 | OLA | 10 | OA | 20 | ODE | [12 empty] | 20 | 5.5 | cube | ? | 10.1016/j.apmt.2015.06.001 | N | 38
La(CBr3COO)3*6H2O,OLA,Eu(CBr3COO)3*6H2O |  | LaBrO | 25 | 310 | 60 | 0.045 | La(CBr3COO)3 | 20 | OLA | 0.005 | Eu(CBr3COO)3 | [14 empty] | 35.86 | 14.94 | cube | 59 | 10.1016/j.apmt.2015.06.001 | Y | 38
PbI2,OA,OLA,ODE | Cs2CO3,OA,ODE | CsPbI3-2 | 160 | 160 | 0.0833 | 0.376 | PbI2 | 62.5 | ODE | 7.877 | OA | 4.559 | OLA | 0.623 | Cs2CO3 | [10 empty] | 11.6 | 12.37 | cube | 232 | 10.1021/acs.jpcc.3c04285 | Y | 0
PbI2,OA,OLA,ODE,AgI | Cs2CO3,OA,ODE | CsPbI3-2 | 160 | 160 | 0.0833 | 0.376 | PbI2 | 62.5 | ODE | 7.877 | OA | 4.559 | OLA | 0.623 | Cs2CO3 | 0.01128 | AgI | [8 empty] | 10.97 | 7.87 | cube | 64 | 10.1021/acs.jpcc.3c04285 | Y | 0
PbI2,OA,OLA,ODE,AgI | Cs2CO3,OA,ODE | CsPbI3-2 | 160 | 160 | 0.0833 | 0.376 | PbI2 | 62.5 | ODE | 7.877 | OA | 4.559 | OLA | 0.623 | Cs2CO3 | 0.0188 | AgI | [8 empty] | 13.77 | 16.33 | cube | 338 | 10.1021/acs.jpcc.3c04285 | Y | 0